## Sheet1
Zeolite Name | Variable Name | Numeric Value | Unit | PII of the source paper
Zeolite (general) | Diffusivity | 1E-5 | cm2/s | 0009250996000206
Zeolite (general) | Diffusivity | 1E-12 | cm2/s | 0009250996000206
Zeolite (general) | Activation energy | 12 | kJ/mol | 0009250996000206
Zeolite (general) | Activation energy | 65 | kJ/mol | 0009250996000206
Zeolite (general) | Temperature (example for λ) | 300 | K | 0009250996000206
Zeolite (general) | Temperature (example for dre) | 300 | °C | 0009250996000206
Zeolite (general) | Temperature (example for dre) | 375 | °C | 0009250996000206
Zeolite (general) | Acidity source | Protons for charge neutrality | (qualitative) | 0009250996000206
Zeolite (general) | Diffusing species | Hydrocarbons, ortho-xylene, small organic molecules | (chemical name) | 0009250996000206
Zeolite (general) | Diffusion regime | Knudsen, solid, configurational, single-file | (qualitative) | 0009250996000206
Zeolite (general) | Diffusion measurement methods | Sorptive uptake, chromatography, ZLC, membrane, FR, FT PFG NMR, QENS, IR | (method) | 0009250996000206
ZSM-5 | Translational value of λ at 300 K | 0.6 | (dimensionless) | 0009250996000206
ZSM-5 | Translational value of λ at 300 K | 0.8 | (dimensionless) | 0009250996000206
ZSM-5 | Si/Al ratio | 11.5 | - | S0009250922000082
ZSM-5 | Si/Al ratio | 25 | - | S0009250922000082
ZSM-5 | Si/Al ratio | 36 | - | S0009250922000082
ZSM-5 | Si/Al ratio | 135 | - | S0009250922000082
ZSM-5 | Si/Al ratio | 140 | - | S0009250922000082
ZSM-5 | Si/Al ratio | 19 | - | S0009250922000082
ZSM-5 | Si/Al ratio | 100 | - | S0009250922000082
ZSM-5 | Si/Al ratio | 800 | - | S0009250922000082
ZSM-5 | Pressure (reactor) | 150,000 | Pa | S0009250922000082
ZSM-5 | Pressure (reactor) | 101,325 | Pa | S0009250922000082
ZSM-5 | Temperature (reactor) | 325–400 | °C | S0009250922000082
ZSM-5 | Temperature (reactor) | 245–280 | °C | S0009250922000082
ZSM-5 | Temperature (reactor) | 25–450 | °C | S0009250922000082
ZSM-5 | Temperature (reactor) | 300 | °C | S0009250922000082
ZSM-5 | Temperature (reactor) | 450 | °C | S0009250922000082
ZSM-5 | Temperature (reactor) | 350–500 | °C | S0009250922000082
ZSM-5 | Temperature (reactor) | 371 | °C | S0009250922000082
ZSM-5 | Species diffusing: Dimethyl ether (DME) | C2H6O, C=2 | - | S0009250922000082
ZSM-5 | Species diffusing: Methanol (MeOH) | CH4O, C=1 | - | S0009250922000082
ZSM-5 | Species diffusing: Propylene | C3H6, C=3 | - | S0009250922000082
ZSM-5 | Species diffusing: Ethylene | C2H4, C=2 | - | S0009250922000082
ZSM-5 | Species diffusing: 1,5-hexadiene | C6H10, C=6 | - | S0009250922000082
ZSM-5 | Species diffusing: Dimethoxymethane | C3H8O2, C=3 | - | S0009250922000082
ZSM-5 | Species diffusing: Methanol (competitive adsorption) | CH4O, C=1 | - | S0009250922000082
ZSM-5 | Species diffusing: Toluene (competitive adsorption) | C7H8, C=7 | - | S0009250922000082
ZSM-5 | Species diffusing: Diphenylethane (competitive adsorption) | C14H14, C=14 | - | S0009250922000082
ZSM-5 | Si/Al ratio | 11.5 | dimensionless | S0009250922000082
ZSM-5 | Si/Al ratio | 25 | dimensionless | S0009250922000082
ZSM-5 | Si/Al ratio | 36 | dimensionless | S0009250922000082
ZSM-5 | Si/Al ratio | 135 | dimensionless | S0009250922000082
ZSM-5 | Catalyst mass (TPD, step response) | 10 | mg | S0009250922000082
ZSM-5 | Catalyst mass (FTIR) | 157 | mg | S0009250922000082
ZSM-5 | Pellet size | 250–500 | µm | S0009250922000082
ZSM-5 | Temperature (step response, TPD, TPSR) | 300 | °C | S0009250922000082
ZSM-5 | Temperature (step response, TPD, TPSR) | 330 | °C | S0009250922000082
ZSM-5 | Temperature (step response, TPD, TPSR) | 450 | °C | S0009250922000082
ZSM-5 | Temperature (FTIR ramp) | 15 | K/min | S0009250922000082
ZSM-5 | Channel dimensionality | 3 | dimensionless | S0009250922000082
ZSM-5 | Major diffusing species | methanol | C1H4O | S0009250922000082
ZSM-5 | Major diffusing species | dimethyl ether | C2H6O | S0009250922000082
ZSM-5 | Major diffusing species | ethylene | C2H4 | S0009250922000082
ZSM-5 | Major diffusing species | propylene | C3H6 | S0009250922000082
ZSM-5 | Major diffusing species | butene | C4H8 | S0009250922000082
ZSM-5 | Major diffusing species | pentene | C5H10 | S0009250922000082
ZSM-5 | Major diffusing species | hexene | C6H12 | S0009250922000082
ZSM-5 | Major diffusing species | water | H2O | S0009250922000082
ZSM-5 | Major diffusing species | dimethoxymethane | C3H8O2 | S0009250922000082
ZSM-5 | Major diffusing species | 1,5-hexadiene | C6H10 | S0009250922000082
ZSM-5 | Major diffusing species | toluene | C7H8 | S0009250922000082
ZSM-5 | Major diffusing species | diphenylethane | C14H14 | S0009250922000082
ZSM-5 | Major diffusing species | xylene | C8H10 | S0009250922000082
ZSM-5 | Major diffusing species | trimethylbenzene | C9H12 | S0009250922000082
ZSM-5 | Major diffusing species | tetramethylbenzene | C10H14 | S0009250922000082
ZSM-5 | Major diffusing species | methane | CH4 | S0009250922000082
ZSM-5 | Major diffusing species | methyl acetate | C3H6O2 | S0009250922000082
ZSM-5 | Major diffusing species | surface methoxy group | CH3O- | S0009250922000082
ZSM-5 | Major diffusing species | hydrated hydronium ion | H3O+ (hydrated) | S0009250922000082
ZSM-5 | Major diffusing species | carbocation (transition state) | CxHy+ | S0009250922000082
ZSM-5 | Induction period (step response, 10 mg, Si/Al=25, 300°C) | 44 | min | S0009250922000082
ZSM-5 | Induction period (step response, 157 mg, Si/Al=11.5, 300°C) | 55 | min | S0009250922000082
ZSM-5 | Induction period (step response, 10 mg, Si/Al=25, 330°C) | 20 | min | S0009250922000082
ZSM-5 | Induction period (step response, 10 mg, Si/Al=25, 450°C) | 2 | min | S0009250922000082
ZSM-5 | Inlet pressure (step response) | 1000 | Pa | S0009250922000082
ZSM-5 | Flow rate (argon, step response) | 1.0E-8 | mol/s | S0009250922000082
ZSM-5 | Flow rate (dimethyl ether, step response) | 4.4E-8 | mol/s | S0009250922000082
ZSM-5 | Fraction of Brønsted acid sites involved in DME conversion | 1 | % | S0009250922000082
ZSM-5 | Largest intersection cavity | ~9 | Å | S0009250922000082
ZSM-5 | Smallest channel (sinusoidal/straight) | ~5 | Å | S0009250922000082
ZSM-5 | Reactor pressure (detector chamber) | 1.0E-7 | Pa | S0009250922000082
ZSM-5 | Reactor pressure (differential chamber) | 1.0E-6 | Pa | S0009250922000082
ZSM-5 | Reactor pressure (reactor chamber exit) | 1.0E-5 | Pa | S0009250922000082
ZSM-5 | BET surface area | 335 | m2/g | S0017931017314023
ZSM-5 | BJH pore diameter | 3.4 | nm | S0017931017314023
ZSM-5 | pore volume | 0.1676 | cm3/g | S0017931017314023
ZSM-5 | micropore volume | 0.0839 | cm3/g | S0017931017314023
ZSM-5 | mesopores surface area | 113 | m2/g | S0017931017314023
ZSM-5 | BET surface area | 335 | m2/g | S026387621730463X
ZSM-5 | BJH pore diameter | 3.4 | nm | S026387621730463X
ZSM-5 | Pore volume | 0.1676 | cm3/g | S026387621730463X
ZSM-5 | Micropore volume | 0.0839 | cm3/g | S026387621730463X
ZSM-5 | Mesoporous surface area | 113 | m2/g | S026387621730463X
ZSM-5 | External surface area | 18 | m2/g | S026387621730463X
ZSM-5 | Composition | ZSM-5/Al2O3 ratio=1/1 | - | S026387621730463X
ZSM-5 | Diffusing Species Name | Methanol | - | S026387621730463X
ZSM-5 | Diffusing Species Composition | CH3OH | - | S026387621730463X
ZSM-5 | Diffusing Species Carbon Number | 1 | - | S026387621730463X
ZSM-5 | BET surface area | 335 | m2/g | S0301010417310819
ZSM-5 | Micropore size | 0.8 | nm | S0301010417310819
ZSM-5 | Pore volume | 0.17 | cm3/g | S0301010417310819
ZSM-5 | Micropore volume | 0.08 | cm3/g | S0301010417310819
ZSM-5 | Surface fractal dimension | 2.87 ± 0.01 | (dimensionless) | S0301010417310819
ZSM-5 | Anomalous diffusion exponent | 0.80 ± 0.01 | (dimensionless) | S0301010417310819
ZSM-5 | Diffusion constant | 0.022 ± 0.006 | cm2/secα | S0301010417310819
ZSM-5 | Diffusing species | Methanol | (not specified) | S0301010417310819
ZSM-5 | Diffusing Species Name | Propane |  | S0301010418303835
ZSM-5 | Diffusing Species Composition | C3H8 |  | S0301010418303835
ZSM-5 | Diffusing Species Carbon Number | 3 |  | S0301010418303835
ZSM-5 | Diffusing Species Name | Acetonitrile |  | S0301010418303835
ZSM-5 | Diffusing Species Composition | C2H3N |  | S0301010418303835
ZSM-5 | Diffusing Species Carbon Number | 2 |  | S0301010418303835
ZSM-5 | Diffusing Species Name | Acetaldehyde |  | S0301010418303835
ZSM-5 | Diffusing Species Composition | C2H4O |  | S0301010418303835
ZSM-5 | Diffusing Species Carbon Number | 2 |  | S0301010418303835
ZSM-5 | Diffusing Species Name | Acetone |  | S0301010418303835
ZSM-5 | Diffusing Species Composition | C3H6O |  | S0301010418303835
ZSM-5 | Diffusing Species Carbon Number | 3 |  | S0301010418303835
ZSM-5 | Concentration of Diffusing Species | 2 | mpuc | S0301010418303835
ZSM-5 | Concentration of Diffusing Species | 4 | mpuc | S0301010418303835
ZSM-5 | Concentration of Diffusing Species | 6 | mpuc | S0301010418303835
ZSM-5 | Concentration of Diffusing Species | 8 | mpuc | S0301010418303835
ZSM-5 | Channel Dimensionality | 3 |  | S0301010418303835
ZSM-5 | Pore Structure | Straight, Sinusoidal, Intersection Channels |  | S0301010418303835
ZSM-5 | Composition (zeolite/alumina ratio) | 1/1 | - | S0301010418311844
ZSM-5 | Micropore size (average) | 0.54 | nm | S0301010418311844
ZSM-5 | BET surface area (pellet) | 272 | m2/g | S0301010418311844
ZSM-5 | Pore volume (pellet) | 0.22 | cm3/g | S0301010418311844
ZSM-5 | Micropore volume (pellet) | 0.04 | cm3/g | S0301010418311844
ZSM-5 | Mesopore diameter (Dollimore and Heal) | 4 | nm | S0301010418311844
ZSM-5 | Pellet thickness | 0.2 | cm | S0301010418311844
ZSM-5 | Temperature (diffusion measurement) | 120 | °C | S0301010418311844
ZSM-5 | Diffusing species (methanol) kinetic diameter | 0.38 | nm | S0301010418311844
ZSM-5 | Diffusing species (benzene) kinetic diameter | 0.59 | nm | S0301010418311844
ZSM-5 | Diffusing species (methanol) name | methanol | - | S0301010418311844
ZSM-5 | Diffusing species (methanol) composition | CH3OH | - | S0301010418311844
ZSM-5 | Diffusing species (methanol) carbon number | 1 | - | S0301010418311844
ZSM-5 | Diffusing species (benzene) name | benzene | - | S0301010418311844
ZSM-5 | Diffusing species (benzene) composition | C6H6 | - | S0301010418311844
ZSM-5 | Diffusing species (benzene) carbon number | 6 | - | S0301010418311844
ZSM-5 | Diffusant amount (each) | 0.8 | µl | S0301010418311844
ZSM-5 | Micropore size | 0.54 | nm | S0301010418311844
ZSM-5 | Benzene kinetic diameter | 0.59 | nm | S0301010418311844
ZSM-5 | Methanol kinetic diameter | 0.38 | nm | S0301010418311844
ZSM-5 | Benzene diffusivity in ZSM-5 micropores | 1.0E-13 | cm2/s | S0301010418311844
ZSM-5 | Benzene diffusivity in mesopores | 1.0E-8 | m2/s | S0301010418311844
ZSM-5 | Mesopore size (alumina) | 4.0 | nm | S0301010418311844
ZSM-5 | Experimental temperature | 120 | °C | S0301010418311844
ZSM-5 | Methanol anomalous diffusion exponent | 1.20 | (dimensionless) | S0301010418311844
NaY | Composition (Na) | 384 | atoms (per 8 unit cells) | 000926149500031X
NaY | Composition (Si) | 1152 | atoms (per 8 unit cells) | 000926149500031X
NaY | Composition (Al) | 384 | atoms (per 8 unit cells) | 000926149500031X
NaY | Composition (O) | 3072 | atoms (per 8 unit cells) | 000926149500031X
NaY | a-cage (supercage) diameter | 12 | Å | 000926149500031X
NaY | 12-ring window diameter | 7.5 | Å | 000926149500031X
NaY | Number of a-cages | 64 | (per 8 unit cells) | 000926149500031X
NaY | Channel dimensionality | 3 | - | 000926149500031X
NaY | Sorbate concentration | 2 | per a-cage | 000926149500031X
NaY | Sorbate mass | 131 | amu | 000926149500031X
NaY | Number of sorbates (type 1) | 64 | - | 000926149500031X
NaY | Number of sorbates (type 2) | 64 | - | 000926149500031X
NaY | Sorbate self-interaction parameter (type 1, ε) | 221.00 | K | 000926149500031X
NaY | Sorbate self-interaction parameter (type 2, ε) | 221.00 | K | 000926149500031X
NaY | Sorbate self-interaction parameter (type 1, σ) | 3.23–6.88 | Å | 000926149500031X
NaY | Sorbate self-interaction parameter (type 2, σ) | 5.01 | Å | 000926149500031X
NaY | Zeolite O self-interaction parameter (ε) | 155.04 | K | 000926149500031X
NaY | Zeolite O self-interaction parameter (σ) | 2.54 | Å | 000926149500031X
NaY | Zeolite Na self-interaction parameter (ε) | 4.72 | K | 000926149500031X
NaY | Zeolite Na self-interaction parameter (σ) | 3.37 | Å | 000926149500031X
NaY | Temperature | 190 | K | 000926149500031X
NaY | Window diameter (dw) | 7.5 | Å | 000926149500031X
NaY | Sorbate diameter (σ2) | 5.01 | Å | 000926149500031X
NaY | Sorbate diameter (σ1) | 3.23 | Å | 000926149500031X
NaY | Sorbate diameter (σ1) | 3.78 | Å | 000926149500031X
NaY | Sorbate diameter (σ1) | 4.53 | Å | 000926149500031X
NaY | Sorbate diameter (σ1) | 5.01 | Å | 000926149500031X
NaY | Sorbate diameter (σ1) | 5.62 | Å | 000926149500031X
NaY | Sorbate diameter (σ1) | 5.80 | Å | 000926149500031X
NaY | Sorbate diameter (σ1) | 6.01 | Å | 000926149500031X
NaY | Sorbate diameter (σ1) | 6.40 | Å | 000926149500031X
NaY | Sorbate diameter (σ1) | 6.88 | Å | 000926149500031X
NaY | Ratio of sorbate diameters (η = σ1/σ2) | 0.64 |  | 000926149500031X
NaY | Ratio of sorbate diameters (η = σ1/σ2) | 0.75 |  | 000926149500031X
NaY | Ratio of sorbate diameters (η = σ1/σ2) | 0.90 |  | 000926149500031X
NaY | Ratio of sorbate diameters (η = σ1/σ2) | 1.00 |  | 000926149500031X
NaY | Ratio of sorbate diameters (η = σ1/σ2) | 1.12 |  | 000926149500031X
NaY | Ratio of sorbate diameters (η = σ1/σ2) | 1.16 |  | 000926149500031X
NaY | Ratio of sorbate diameters (η = σ1/σ2) | 1.20 |  | 000926149500031X
NaY | Ratio of sorbate diameters (η = σ1/σ2) | 1.28 |  | 000926149500031X
NaY | Ratio of sorbate diameters (η = σ1/σ2) | 1.37 |  | 000926149500031X
NaY | Ratio of diffusion coefficients (D1/D2) | 1.66 |  | 000926149500031X
NaY | Ratio of diffusion coefficients (D1/D2) | 1.37 |  | 000926149500031X
NaY | Ratio of diffusion coefficients (D1/D2) | 1.17 |  | 000926149500031X
NaY | Ratio of diffusion coefficients (D1/D2) | 1.00 |  | 000926149500031X
NaY | Ratio of diffusion coefficients (D1/D2) | 1.29 |  | 000926149500031X
NaY | Ratio of diffusion coefficients (D1/D2) | 1.41 |  | 000926149500031X
NaY | Ratio of diffusion coefficients (D1/D2) | 1.16 |  | 000926149500031X
NaY | Ratio of diffusion coefficients (D1/D2) | 0.77 |  | 000926149500031X
NaY | Ratio of diffusion coefficients (D1/D2) | 0.57 |  | 000926149500031X
NaY | Diffusing species (name) | Benzene |  | S0001868600000531
NaY | Pore structure (supercage connectivity) | Tetrahedral |  | S0001868600000531
NaA | Diffusing species (name) | Xenon (Xe) |  | S0001868600000531
NaA | Temperature | 523 | K | S0001868600000531
NaA | Equilibrium loading pressure | 8 | atm | S0001868600000531
NaA | Mean occupancy number | 2.5 |  | S0001868600000531
NaA | Equilibrium loading pressure | 40 | atm | S0001868600000531
NaA | Mean occupancy number | 3.4 |  | S0001868600000531
NaA | Equilibrium loading pressure | 150 | atm | S0001868600000531
NaA | Mean occupancy number | 5.1 |  | S0001868600000531
NaA | Equilibrium loading pressure | 210 | atm | S0001868600000531
NaA | Mean occupancy number | 5.9 |  | S0001868600000531
ZSM-5 (36) | Si/Al ratio | 36 | - | S0009250921001858
ZSM-5 (36) | Crystallite size | 0.33 ± 0.05 | μm | S0009250921001858
ZSM-5 (36) | BET surface area | 410 | m2/g | S0009250921001858
ZSM-5 (36) | Brønsted acid sites (BAS) | 117 | μmol/g | S0009250921001858
ZSM-5 (36) | Lewis acid sites (LAS) | 80 | μmol/g | S0009250921001858
ZSM-5 (36) | BAS/LAS ratio | 1.5 | - | S0009250921001858
ZSM-5 (36) | Particle size (sieved) | 250–500 | μm | S0009250921001858
ZSM-5 (36) | Activation energy of DME diffusion | 0.96 | kJ/mol | S0009250921001858
ZSM-5 (36) | Dispersion through bed in reactor | 1E-9 | m2/s | S0009250921001858
ZSM-5 (36) | DME diffusion through catalyst particles | 1E-10 | m2/s | S0009250921001858
ZSM-5 (36) | Horvath-Kawazoe micropore volume | 0.147 | cm3/g | S0009250921001858
ZSM-5 (36) | Brønsted acid site involvement in DME transformation (fresh) | 0.84 | % | S0009250921001858
ZSM-5 (36) | Brønsted acid site involvement in DME transformation (working) | 0.82 | % | S0009250921001858
ZSM-5 (36) | Temperature range for TPSR/TPD | 300–723 | K | S0009250921001858
ZSM-5 (36) | DME (diffusing species) | C2H6O | 2 | S0009250921001858
ZSM-5 (36) | Methanol (diffusing species) | CH3OH | 1 | S0009250921001858
ZSM-5 (36) | Water (diffusing species) | H2O | 0 | S0009250921001858
ZSM-5 (36) | Ethylene (diffusing species) | C2H4 | 2 | S0009250921001858
ZSM-5 (36) | Propylene (diffusing species) | C3H6 | 3 | S0009250921001858
ZSM-5 (135) | Si/Al ratio | 135 | - | S0009250921001858
ZSM-5 (135) | Crystallite size | 0.78 ± 0.07 | μm | S0009250921001858
ZSM-5 (135) | BET surface area | 358 | m2/g | S0009250921001858
ZSM-5 (135) | Brønsted acid sites (BAS) | 78 | μmol/g | S0009250921001858
ZSM-5 (135) | Lewis acid sites (LAS) | 30 | μmol/g | S0009250921001858
ZSM-5 (135) | BAS/LAS ratio | 2.6 | - | S0009250921001858
ZSM-5 (135) | Particle size (sieved) | 250–500 | μm | S0009250921001858
ZSM-5 (135) | Activation energy of DME diffusion | 1.33 | kJ/mol | S0009250921001858
ZSM-5 (135) | DME diffusion through catalyst particles | 1E-10 | m2/s | S0009250921001858
ZSM-5 (135) | Horvath-Kawazoe micropore volume | 0.141 | cm3/g | S0009250921001858
ZSM-5 (135) | Brønsted acid site involvement in DME transformation (fresh) | 0.28 | % | S0009250921001858
ZSM-5 (135) | Brønsted acid site involvement in DME transformation (working) | 0.32 | % | S0009250921001858
ZSM-5 (135) | Temperature range for TPSR/TPD | 300–723 | K | S0009250921001858
ZSM-5 (135) | DME (diffusing species) | C2H6O | 2 | S0009250921001858
ZSM-5 (135) | Methanol (diffusing species) | CH3OH | 1 | S0009250921001858
ZSM-5 (135) | Water (diffusing species) | H2O | 0 | S0009250921001858
ZSM-5 (135) | Ethylene (diffusing species) | C2H4 | 2 | S0009250921001858
ZSM-5 (135) | Propylene (diffusing species) | C3H6 | 3 | S0009250921001858
ZSM-5 (Si/Al = 11.5) | BET surface area | 403 | m2/g | S0009250922000082
ZSM-5 (Si/Al = 11.5) | Crystal size (SEM) | 0.10 ± 0.02 | µm | S0009250922000082
ZSM-5 (Si/Al = 11.5) | Total acidity | 1150 | µmol/g | S0009250922000082
ZSM-5 (Si/Al = 11.5) | Amount of Lewis acid sites | 30 | µmol/g | S0009250922000082
ZSM-5 (Si/Al = 11.5) | Amount of Brønsted acid sites | 1120 | µmol/g | S0009250922000082
ZSM-5 (Si/Al = 25) | BET surface area | 413 | m2/g | S0009250922000082
ZSM-5 (Si/Al = 25) | Crystal size (SEM) | 0.10 ± 0.02 | µm | S0009250922000082
ZSM-5 (Si/Al = 25) | Total acidity | 496 | µmol/g | S0009250922000082
ZSM-5 (Si/Al = 25) | Amount of Lewis acid sites | 140 | µmol/g | S0009250922000082
ZSM-5 (Si/Al = 25) | Amount of Brønsted acid sites | 356 | µmol/g | S0009250922000082
ZSM-5 (Si/Al = 36) | BET surface area | 410 | m2/g | S0009250922000082
ZSM-5 (Si/Al = 36) | Crystal size (SEM) | 0.33 ± 0.05 | µm | S0009250922000082
ZSM-5 (Si/Al = 36) | Total acidity | 197 | µmol/g | S0009250922000082
ZSM-5 (Si/Al = 36) | Amount of Lewis acid sites | 80 | µmol/g | S0009250922000082
ZSM-5 (Si/Al = 36) | Amount of Brønsted acid sites | 117 | µmol/g | S0009250922000082
ZSM-5 (Si/Al = 135) | BET surface area | 358 | m2/g | S0009250922000082
ZSM-5 (Si/Al = 135) | Crystal size (SEM) | 0.78 ± 0.07 | µm | S0009250922000082
ZSM-5 (Si/Al = 135) | Total acidity | 108 | µmol/g | S0009250922000082
ZSM-5 (Si/Al = 135) | Amount of Lewis acid sites | 30 | µmol/g | S0009250922000082
ZSM-5 (Si/Al = 135) | Amount of Brønsted acid sites | 78 | µmol/g | S0009250922000082
MOR | SBET (shaped catalyst) | 517 | m2/gcat | S000925092300163X
MOR | SBET (physical mixture) | 517 | m2/gcat | S000925092300163X
MOR | Smicro (shaped catalyst) | 494 | m2/gcat | S000925092300163X
MOR | Smicro (physical mixture) | 494 | m2/gcat | S000925092300163X
MOR | Smeso (shaped catalyst) | 23 | m2/gcat | S000925092300163X
MOR | Smeso (physical mixture) | 23 | m2/gcat | S000925092300163X
MOR | PoreSizemicro | 0.880 | nm | S000925092300163X
MOR | Vmicro | 0.199 | cm3/gcat | S000925092300163X
MOR | Vmeso | 0.08 | cm3/gcat | S000925092300163X
MOR | Relative crystallinity (shaped catalyst) | 100 | % | S000925092300163X
MOR | Relative crystallinity (physical mixture) | 100 | % | S000925092300163X
MOR | framework Si/Al | 13.0 | - | S000925092300163X
MOR | Btotal | 1191 | μmol/gMOR | S000925092300163X
MOR | B12-MR (per gcat) | 358 | μmol/gcat | S000925092300163X
MOR | B12-MR (per gMOR) | 358 | μmol/gMOR | S000925092300163X
MOR | B8-MR (per gMOR) | 833 | μmol/gMOR | S000925092300163X
MOR | L12-MR (per gcat) | 48 | μmol/gcat | S000925092300163X
MOR | Standard diffusion D (20PB(2)) | 6.85E-12 | m2/s | S000925092300163X
MOR | Standard diffusion D (30PB(2)) | 7.10E-12 | m2/s | S000925092300163X
MOR | Standard diffusion D (40PB(2)) | 7.46E-12 | m2/s | S000925092300163X
MOR | Standard diffusion D (30PB(1)) | 7.21E-12 | m2/s | S000925092300163X
MOR | Standard diffusion D (30PB(3)) | 7.20E-12 | m2/s | S000925092300163X
MOR | Fractional diffusion α (20PB(2)) | 0.81 | - | S000925092300163X
MOR | Fractional diffusion α (30PB(2)) | 0.79 | - | S000925092300163X
MOR | Fractional diffusion α (40PB(2)) | 0.78 | - | S000925092300163X
MOR | Fractional diffusion α (30PB(1)) | 0.79 | - | S000925092300163X
MOR | Fractional diffusion α (30PB(3)) | 0.79 | - | S000925092300163X
MOR | Diffusing species | DME (dimethyl ether) | - | S000925092300163X
MOR | Diffusing species composition | C2H6O | - | S000925092300163X
MOR | Diffusing species carbon number | 2 | - | S000925092300163X
MOR | Temperature (diffusion measurement) | 80 | °C | S000925092300163X
MOR | Relative crystallinity (shaped catalysts) | ~70 | % | S000925092300163X
MOR | Micropore size (centered) | 0.78 | nm | S000925092300163X
MOR | Diffusion exponent (α, PB(2) content increases) | 0.81 | - | S000925092300163X
MOR | Diffusion exponent (α, PB(2) content increases) | 0.78 | - | S000925092300163X
MOR | Diffusion exponent (α, fixed) | 0.79 | - | S000925092300163X
MOR | Diffusing species name | DME (dimethyl ether) | - | S000925092300163X
MOR | Diffusing species composition | C2H6O | - | S000925092300163X
MOR | Diffusing species carbon number | 2 | - | S000925092300163X
MOR | Temperature (diffusion coefficient) | 80 | °C | S000925092300163X
MOR | Temperature (diffusion coefficient) | 60 | °C | S000925092300163X
MOR | Temperature (diffusion coefficient) | 40 | °C | S000925092300163X
Na–Y zeolite | Guest molecule name | 1,3-Butadiene |  | S0009261407007130
Na–Y zeolite | Guest molecule composition | C4H6 |  | S0009261407007130
Na–Y zeolite | Guest molecule carbon number | 4 |  | S0009261407007130
Na–Y zeolite | Guest molecule name | Acetylene |  | S0009261407007130
Na–Y zeolite | Guest molecule composition | C2H2 |  | S0009261407007130
Na–Y zeolite | Guest molecule carbon number | 2 |  | S0009261407007130
Na–Y zeolite | Guest molecule name | Propane |  | S0009261407007130
Na–Y zeolite | Guest molecule composition | C3H8 |  | S0009261407007130
Na–Y zeolite | Guest molecule carbon number | 3 |  | S0009261407007130
Na–Y zeolite | Diffusion coefficient (1,3-Butadiene, H–R model) | 2.4 | ×10⁻⁵ cm²/s | S0009261407007130
Na–Y zeolite | Diffusion coefficient (1,3-Butadiene, C–E model) | 2.2 | ×10⁻⁵ cm²/s | S0009261407007130
Na–Y zeolite | Diffusion coefficient (1,3-Butadiene, S–S model) | 3.0 | ×10⁻⁵ cm²/s | S0009261407007130
Na–Y zeolite | Diffusion coefficient (Acetylene, H–R model) | 2.2 | ×10⁻⁵ cm²/s | S0009261407007130
Na–Y zeolite | Diffusion coefficient (Acetylene, C–E model) | 2.1 | ×10⁻⁵ cm²/s | S0009261407007130
Na–Y zeolite | Diffusion coefficient (Acetylene, S–S model) | 2.5 | ×10⁻⁵ cm²/s | S0009261407007130
Na–Y zeolite | Diffusion coefficient (Propane, H–R model) | 2.3 | ×10⁻⁵ cm²/s | S0009261407007130
Na–Y zeolite | Diffusion coefficient (Propane, C–E model) | 2.1 | ×10⁻⁵ cm²/s | S0009261407007130
Na–Y zeolite | Diffusion coefficient (Propane, S–S model) | 2.7 | ×10⁻⁵ cm²/s | S0009261407007130
Na–Y zeolite | Composition | Hydrated microporous crystalline aluminosilicates containing exchangeable cations from group 1A and 2A elements |  | S0009261407007130
Na–Y zeolite | Supercage diameter | 11.8 | Å | S0009261407007130
Na–Y zeolite | 12-membered oxygen ring diameter | 7 | Å | S0009261407007130
Na–Y zeolite | Diffusing species name | Propane |  | S0009261407007130
Na–Y zeolite | Diffusing species composition | C3H8 |  | S0009261407007130
Na–Y zeolite | Diffusing species carbon number | 3 |  | S0009261407007130
Na–Y zeolite | Diffusing species name | Acetylene |  | S0009261407007130
Na–Y zeolite | Diffusing species composition | C2H2 |  | S0009261407007130
Na–Y zeolite | Diffusing species carbon number | 2 |  | S0009261407007130
Na–Y zeolite | Diffusing species name | 1,3-Butadiene |  | S0009261407007130
Na–Y zeolite | Diffusing species composition | C4H6 |  | S0009261407007130
Na–Y zeolite | Diffusing species carbon number | 4 |  | S0009261407007130
Na–Y zeolite | Acetylene molecular size | ~3 | Å | S0009261407007130
Na–Y zeolite | Propane molecular size | ~4 | Å | S0009261407007130
Na–Y zeolite | Butadiene molecular size | ~6 | Å | S0009261407007130
Na–Y zeolite | SiO2/Al2O3 ratio (wt.%) | 2.5 | dimensionless | S0009261407007130
Na–Y zeolite | Dehydration temperature | ~600 | K | S0009261407007130
Na–Y zeolite | Dehydration pressure | 1.0E-4 | Pa | S0009261407007130
Na–Y zeolite | Dehydration time | 12 | h | S0009261407007130
Na–Y zeolite | Diffusing species name | 1,3-butadiene | - | S0009261407007130
Na–Y zeolite | Diffusing species composition | C4H6 | - | S0009261407007130
Na–Y zeolite | Diffusing species carbon number | 4 | - | S0009261407007130
Na–Y zeolite | Diffusing species concentration | ~4 | molecules per cage | S0009261407007130
Na–Y zeolite | QENS measurement temperature | 300 | K | S0009261407007130
Na–Y zeolite | Q range | 0.6–1.8 | Å⁻¹ | S0009261407007130
Na–Y zeolite | Incident energy (QENS) | 5.1 | meV | S0009261407007130
Na–Y zeolite | Energy resolution (QENS) | 200 | μeV | S0009261407007130
Na–Y zeolite | Diffusion coefficient (propane, MD simulation) | 1.5E-5 | cm²/s | S0009261407007130
Na–Y zeolite | Diffusion coefficient (acetylene, MD simulation) | 9.35E-5 | cm²/s | S0009261407007130
Na–Y zeolite | Guest molecule mass (1,3-butadiene) | 54 | a.m.u. | S0009261407007130
Na–Y zeolite | Guest molecule mass (propane) | 44 | a.m.u. | S0009261407007130
Na–Y zeolite | Guest molecule mass (acetylene) | 26 | a.m.u. | S0009261407007130
Na–Y zeolite | Guest molecule carbon number (1,3-butadiene) | 4 | - | S0009261407007130
Na–Y zeolite | Guest molecule carbon number (propane) | 3 | - | S0009261407007130
Na–Y zeolite | Guest molecule carbon number (acetylene) | 2 | - | S0009261407007130
LTA (NaCaA, cation-free LTA) | Lennard-Jones parameter σ (Set A) | 3.18 | Å | S0009261496014273
LTA (NaCaA, cation-free LTA) | Lennard-Jones parameter ε (Set A) | 1.4 | kJ/mol | S0009261496014273
LTA (NaCaA, cation-free LTA) | Lennard-Jones parameter σ (Set B) | 3.46 | Å | S0009261496014273
LTA (NaCaA, cation-free LTA) | Lennard-Jones parameter ε (Set B) | 0.88 | kJ/mol | S0009261496014273
LTA (NaCaA, cation-free LTA) | Lennard-Jones parameter σ (Demontis & Suffritti) | 3.88 | Å | S0009261496014273
LTA (NaCaA, cation-free LTA) | Lennard-Jones parameter ε (Demontis & Suffritti) | 1.8 | kJ/mol | S0009261496014273
LTA (NaCaA, cation-free LTA) | Lennard-Jones parameter σ (O-CH4, Ref. 25) | 3.69 | Å | S0009261496014273
LTA (NaCaA, cation-free LTA) | Lennard-Jones parameter ε (O-CH4, Ref. 25) | 0.75 | kJ/mol | S0009261496014273
LTA (NaCaA, cation-free LTA) | Number of guest molecules per cavity | 1 | molecules/cavity | S0009261496014273
LTA (NaCaA, cation-free LTA) | Number of guest molecules per cavity | 2 | molecules/cavity | S0009261496014273
LTA (NaCaA, cation-free LTA) | Number of guest molecules per cavity | 3 | molecules/cavity | S0009261496014273
LTA (NaCaA, cation-free LTA) | Number of guest molecules per cavity | 4 | molecules/cavity | S0009261496014273
LTA (NaCaA, cation-free LTA) | Number of guest molecules per cavity | 5 | molecules/cavity | S0009261496014273
LTA (NaCaA, cation-free LTA) | Number of guest molecules per cavity | 6 | molecules/cavity | S0009261496014273
LTA (NaCaA, cation-free LTA) | Number of guest molecules per cavity | 7 | molecules/cavity | S0009261496014273
LTA (NaCaA, cation-free LTA) | Number of guest molecules per cavity | 8 | molecules/cavity | S0009261496014273
LTA (NaCaA, cation-free LTA) | Simulation temperature | 300 | K | S0009261496014273
LTA (NaCaA, cation-free LTA) | Guest species carbon number | 1 |  | S0009261496014273
LTA (NaCaA, cation-free LTA) | MD box size | 8, 27 | cavities | S0009261496014273
LTA (NaCaA, cation-free LTA) | Number of lattice atoms considered | 576 | atoms | S0009261496014273
LTA (NaCaA, cation-free LTA) | Time increment for integration | 10 | fs | S0009261496014273
LTA (NaCaA, cation-free LTA) | Thermalization period | 20000 | steps | S0009261496014273
LTA (NaCaA, cation-free LTA) | Thermalization period | 200 | ps | S0009261496014273
LTA (NaCaA, cation-free LTA) | Evaluation period | 2,000,000 | steps | S0009261496014273
LTA (NaCaA, cation-free LTA) | Evaluation period | 20 | ns | S0009261496014273
LTA | Diffusing Species Name | methane |  | S0009261496014273
LTA | Diffusing Species Composition | CH4 |  | S0009261496014273
LTA | Diffusing Species Carbon Number | 1 |  | S0009261496014273
LTA | Diffusing Species Name | Methane |  | S0167299197806532
LTA | Diffusing Species Composition | CH4 |  | S0167299197806532
LTA | Diffusing Species Carbon Number | 1 |  | S0167299197806532
LTA | Self-diffusion coefficient (hydrated) | 0.5E-9 | m2/s | S0376738815301289
LTA | Channel dimensionality | 3 | D | S0376738815301289
H-ZSM-5 | BET surface area (1/1) | 272 | m2/g | S0017931017314023
H-ZSM-5 | BET surface area (1/1+starch) | 309 | m2/g | S0017931017314023
H-ZSM-5 | BET surface area (1/1+flour) | 85 | m2/g | S0017931017314023
H-ZSM-5 | BJH pore diameter (1/1) | 3.9 | nm | S0017931017314023
H-ZSM-5 | BJH pore diameter (1/1+starch) | 4.9+7.3 | nm | S0017931017314023
H-ZSM-5 | BJH pore diameter (1/1+flour) | 6.5 | nm | S0017931017314023
H-ZSM-5 | Pore volume (1/1) | 0.2217 | cm3/g | S0017931017314023
H-ZSM-5 | Pore volume (1/1+starch) | 0.2753 | cm3/g | S0017931017314023
H-ZSM-5 | Pore volume (1/1+flour) | 0.1241 | cm3/g | S0017931017314023
H-ZSM-5 | Micropore volume (1/1) | 0.0396 | cm3/g | S0017931017314023
H-ZSM-5 | Micropore volume (1/1+starch) | 0.0422 | cm3/g | S0017931017314023
H-ZSM-5 | Micropore volume (1/1+flour) | 0.0008 | cm3/g | S0017931017314023
H-ZSM-5 | Mesoporous surface area (1/1) | 177 | m2/g | S0017931017314023
H-ZSM-5 | Mesoporous surface area (1/1+starch) | 205 | m2/g | S0017931017314023
H-ZSM-5 | Mesoporous surface area (1/1+flour) | 81 | m2/g | S0017931017314023
H-ZSM-5 | External surface area (1/1) | 21 | m2/g | S0017931017314023
H-ZSM-5 | External surface area (1/1+starch) | 44 | m2/g | S0017931017314023
H-ZSM-5 | External surface area (1/1+flour) | 15 | m2/g | S0017931017314023
H-ZSM-5 | Fractional exponent (1/1) | 1.18±0.01 | (dimensionless) | S0017931017314023
H-ZSM-5 | Fractional exponent (1/1+starch) | 1.18±0.01 | (dimensionless) | S0017931017314023
H-ZSM-5 | Fractional exponent (1/1+flour) | 1.18±0.01 | (dimensionless) | S0017931017314023
H-ZSM-5 | Fractional diffusion coefficient (1/1) | 0.0244±0.0007 | cm2/secα | S0017931017314023
H-ZSM-5 | Fractional diffusion coefficient (1/1+starch) | 0.0259±0.0008 | cm2/secα | S0017931017314023
H-ZSM-5 | Fractional diffusion coefficient (1/1+flour) | 0.0273±0.0006 | cm2/secα | S0017931017314023
H-ZSM-5 | Diffusing species | Methanol | (no unit) | S0017931017314023
H-ZSM-5 | Diffusing species composition | CH3OH | (no unit) | S0017931017314023
H-ZSM-5 | Diffusing species carbon number | 1 | (no unit) | S0017931017314023
H-ZSM-5 | Temperature (adsorption/desorption isotherms) | 77 | K | S0017931017314023
H-ZSM-5 | Fractional diffusion coefficient | 0.022±0.006 | cm2/secα | S026387621730463X
H-ZSM-5 | Fractional order | 0.80±0.01 | (dimensionless) | S026387621730463X
H-ZSM-5 | zeolite/alumina ratio | 3/1 | unitless | S026387621730463X
H-ZSM-5 | zeolite/alumina ratio | 1/1 | unitless | S026387621730463X
H-ZSM-5 | zeolite/alumina ratio | 1/3 | unitless | S026387621730463X
H-ZSM-5 | BJH pore diameter (range for catalysts) | 3.4–3.9 | nm | S026387621730463X
H-ZSM-5 | methanol desorption energy | 83 | kJ/mol | S026387621730463X
H-ZSM-5 | diffusing species | methanol (CH₃OH, C1) |  | S026387621730463X
H-ZSM-5 | methanol loading | 1×10⁻⁷ | mol/g | S026387621730463X
H-ZSM-5 | fractional order (pure zeolite) | 0.80 | unitless | S026387621730463X
H-ZSM-5 | fractional order (pure zeolite) | 0.85 | unitless | S026387621730463X
silicalite-1 | Diffusion coefficient (O2, GS (CVFF_aug)) | 1.42 | 10^-5 cm^2/s | S0022286004007434
silicalite-1 | Diffusion coefficient (O2, GS (CVFF)) | 1.50 | 10^-5 cm^2/s | S0022286004007434
silicalite-1 | Diffusion coefficient (O2, Previous MD calculations) | 0.34 | 10^-5 cm^2/s | S0022286004007434
silicalite-1 | Diffusion coefficient (O2, D PFG-NMR) | 3.26 | 10^-5 cm^2/s | S0022286004007434
silicalite-1 | Diffusion coefficient (O2, D x) | 2.12 | 10^-5 cm^2/s | S0022286004007434
silicalite-1 | Diffusion coefficient (O2, D y) | 2.54 | 10^-5 cm^2/s | S0022286004007434
silicalite-1 | Diffusion coefficient (O2, D z) | 0.54 | 10^-5 cm^2/s | S0022286004007434
silicalite-1 | Diffusion coefficient (O2, D) | 5.20 | 10^-5 cm^2/s | S0022286004007434
silicalite-1 | Diffusion coefficient (N2, GS (CVFF_aug)) | 1.29 | 10^-5 cm^2/s | S0022286004007434
silicalite-1 | Diffusion coefficient (N2, GS (CVFF)) | 1.27 | 10^-5 cm^2/s | S0022286004007434
silicalite-1 | Diffusion coefficient (N2, Previous MD calculations) | 0.83 | 10^-5 cm^2/s | S0022286004007434
silicalite-1 | Diffusion coefficient (N2, D PFG-NMR) | 2.84 | 10^-5 cm^2/s | S0022286004007434
silicalite-1 | Diffusion coefficient (N2, D x) | 2.58 | 10^-5 cm^2/s | S0022286004007434
silicalite-1 | Diffusion coefficient (N2, D y) | 2.70 | 10^-5 cm^2/s | S0022286004007434
silicalite-1 | Diffusion coefficient (N2, D z) | 0.61 | 10^-5 cm^2/s | S0022286004007434
silicalite-1 | Diffusion coefficient (N2, D) | 5.89 | 10^-5 cm^2/s | S0022286004007434
silicalite-1 | Diffusion coefficient (N2, D exp) | 16.0 | 10^-5 cm^2/s | S0022286004007434
silicalite-1 | Diffusion coefficient (N2, D exp) | 25.0 | 10^-5 cm^2/s | S0022286004007434
silicalite-1 | Diffusion coefficient (Ar, GS (CVFF_aug)) | 1.30 | 10^-5 cm^2/s | S0022286004007434
silicalite-1 | Diffusion coefficient (Ar, GS (CVFF)) | 1.27 | 10^-5 cm^2/s | S0022286004007434
silicalite-1 | Diffusion coefficient (Ar, Previous MD calculations) | 0.31 | 10^-5 cm^2/s | S0022286004007434
silicalite-1 | Diffusion coefficient (Ar, D PFG-NMR) | 2.88 | 10^-5 cm^2/s | S0022286004007434
silicalite-1 | Diffusion coefficient (Ar, D x) | 2.00 | 10^-5 cm^2/s | S0022286004007434
silicalite-1 | Diffusion coefficient (Ar, D y) | 2.26 | 10^-5 cm^2/s | S0022286004007434
silicalite-1 | Diffusion coefficient (Ar, D z) | 0.44 | 10^-5 cm^2/s | S0022286004007434
silicalite-1 | Diffusion coefficient (Ar, D) | 4.70 | 10^-5 cm^2/s | S0022286004007434
silicalite-1 | Diffusion coefficient (Ar, D exp) | 13.2 | 10^-5 cm^2/s | S0022286004007434
silicalite-1 | Diffusion coefficient (Ar, D exp) | 6.5 | 10^-5 cm^2/s | S0022286004007434
silicalite-1 | Diffusion coefficient (CH4, GS (CVFF_aug)) | 1.12 | 10^-5 cm^2/s | S0022286004007434
silicalite-1 | Diffusion coefficient (CH4, GS (CVFF)) | 1.10 | 10^-5 cm^2/s | S0022286004007434
silicalite-1 | Diffusion coefficient (CH4, Previous MD calculations) | 0.26 | 10^-5 cm^2/s | S0022286004007434
silicalite-1 | Diffusion coefficient (CH4, D PFG-NMR) | 2.48 | 10^-5 cm^2/s | S0022286004007434
silicalite-1 | Diffusion coefficient (CH4, D x) | 2.57 | 10^-5 cm^2/s | S0022286004007434
silicalite-1 | Diffusion coefficient (CH4, D y) | 2.84 | 10^-5 cm^2/s | S0022286004007434
silicalite-1 | Diffusion coefficient (CH4, D z) | 0.62 | 10^-5 cm^2/s | S0022286004007434
silicalite-1 | Diffusion coefficient (CH4, D) | 6.04 | 10^-5 cm^2/s | S0022286004007434
silicalite-1 | Diffusion coefficient (CH4, D exp) | 14.5 | 10^-5 cm^2/s | S0022286004007434
silicalite-1 | Diffusion coefficient (CH4, D exp) | 3.9 | 10^-5 cm^2/s | S0022286004007434
silicalite-1 | Diffusion coefficient (CH4, D exp) | 10.0 | 10^-5 cm^2/s | S0022286004007434
silicalite-1 | Diffusion coefficient (CH4, D exp) | 13.4 | 10^-5 cm^2/s | S0022286004007434
silicalite-1 | Diffusion coefficient (CH4, D exp) | 14.0 | 10^-5 cm^2/s | S0022286004007434
silicalite-1 | Diffusion coefficient (CH4, D exp) | 10 | 10^-5 cm^2/s | S0022286004007434
silicalite-1 | Diffusion coefficient (CH4, D exp, a) | 7 | 10^-5 cm^2/s | S0022286004007434
silicalite-1 | Diffusion coefficient (Xe, GS (CVFF_aug)) | 0.13 | 10^-5 cm^2/s | S0022286004007434
silicalite-1 | Diffusion coefficient (Xe, GS (CVFF)) | 0.15 | 10^-5 cm^2/s | S0022286004007434
silicalite-1 | Diffusion coefficient (Xe, Previous MD calculations) | 0.03 | 10^-5 cm^2/s | S0022286004007434
silicalite-1 | Diffusion coefficient (Xe, D PFG-NMR) | 0.31 | 10^-5 cm^2/s | S0022286004007434
silicalite-1 | Diffusion coefficient (Xe, D x) | 0.53 | 10^-5 cm^2/s | S0022286004007434
silicalite-1 | Diffusion coefficient (Xe, D y) | 0.59 | 10^-5 cm^2/s | S0022286004007434
silicalite-1 | Diffusion coefficient (Xe, D z) | 0.13 | 10^-5 cm^2/s | S0022286004007434
silicalite-1 | Diffusion coefficient (Xe, D) | 1.26 | 10^-5 cm^2/s | S0022286004007434
silicalite-1 | Diffusion coefficient (Xe, D exp) | 2.3 | 10^-5 cm^2/s | S0022286004007434
silicalite-1 | Diffusion coefficient (Xe, D exp) | 4.0 | 10^-5 cm^2/s | S0022286004007434
silicalite-1 | Diffusion coefficient (Xe, D exp) | 1.0 | 10^-5 cm^2/s | S0022286004007434
silicalite-1 | Diffusion coefficient (Xe, D exp) | 1.8 | 10^-5 cm^2/s | S0022286004007434
silicalite-1 | Diffusion coefficient (Xe, D exp) | 1.86 | 10^-5 cm^2/s | S0022286004007434
silicalite-1 | Diffusion coefficient (Xe, D exp, c) | 4 | 10^-5 cm^2/s | S0022286004007434
silicalite-1 | Diffusion coefficient (CF4, GS (CVFF_aug)) | 0.08 | 10^-5 cm^2/s | S0022286004007434
silicalite-1 | Diffusion coefficient (CF4, GS (CVFF)) | 0.08 | 10^-5 cm^2/s | S0022286004007434
silicalite-1 | Diffusion coefficient (CF4, Previous MD calculations) | 0.02 | 10^-5 cm^2/s | S0022286004007434
silicalite-1 | Diffusion coefficient (CF4, D PFG-NMR) | 0.18 | 10^-5 cm^2/s | S0022286004007434
silicalite-1 | Diffusion coefficient (CF4, D x) | 1.04 | 10^-5 cm^2/s | S0022286004007434
silicalite-1 | Diffusion coefficient (CF4, D y) | 1.14 | 10^-5 cm^2/s | S0022286004007434
silicalite-1 | Diffusion coefficient (CF4, D z) | 0.22 | 10^-5 cm^2/s | S0022286004007434
silicalite-1 | Diffusion coefficient (CF4, D) | 2.40 | 10^-5 cm^2/s | S0022286004007434
silicalite-1 | Diffusion coefficient (CF4, D exp) | 4.5 | 10^-5 cm^2/s | S0022286004007434
silicalite-1 | Diffusion coefficient (CF4, D exp, d) | 2.5 | 10^-5 cm^2/s | S0022286004007434
silicalite-1 | Diffusion coefficient (SF6, D x) | 0.21 | 10^-5 cm^2/s | S0022286004007434
silicalite-1 | Diffusion coefficient (SF6, D y) | 0.22 | 10^-5 cm^2/s | S0022286004007434
silicalite-1 | Diffusion coefficient (SF6, D z) | 0.05 | 10^-5 cm^2/s | S0022286004007434
silicalite-1 | Diffusion coefficient (SF6, D) | 0.48 | 10^-5 cm^2/s | S0022286004007434
silicalite-1 | Diffusion coefficient (SF6, D exp) | 0.5 | 10^-5 cm^2/s | S0022286004007434
silicalite-1 | Diffusion coefficient (SF6, D exp, a) | 0.01 | 10^-5 cm^2/s | S0022286004007434
silicalite-1 | Temperature (diffusion coefficient calculation) | 300 | K | S0022286004007434
Silicalite-1 (MFI-type) | Channel diameter | 0.55 | nm | S0022286004007434
Silicalite-1 (MFI-type) | Channel dimensionality | 3 | - | S0022286004007434
Silicalite-1 (MFI-type) | Diffusion coefficient (CH4, D_x) | 3.59E-5 | cm²/s | S0022286004007434
Silicalite-1 (MFI-type) | Diffusion coefficient (CH4, D_y) | 14.9E-5 | cm²/s | S0022286004007434
Silicalite-1 (MFI-type) | Diffusion coefficient (CH4, D_z) | 1.22E-5 | cm²/s | S0022286004007434
Silicalite-1 (MFI-type) | Diffusion coefficient (CH4, D_x, rigid) | 4.93E-5 | cm²/s | S0022286004007434
Silicalite-1 (MFI-type) | Diffusion coefficient (CH4, D_y, rigid) | 9.66E-5 | cm²/s | S0022286004007434
Silicalite-1 (MFI-type) | Diffusion coefficient (CH4, D_z, rigid) | 1.64E-5 | cm²/s | S0022286004007434
Silicalite-1 (MFI-type) | Diffusion coefficient (CF4, GS) | 2.5E-5 | cm²/s | S0022286004007434
Silicalite-1 (MFI-type) | Diffusion coefficient (CO2, GS) | 2.8E-5 | cm²/s | S0022286004007434
Silicalite-1 (MFI-type) | Diffusion coefficient (CO2, GS) | 2.4E-5 | cm²/s | S0022286004007434
Silicalite-1 (MFI-type) | Diffusion coefficient (CF4, experimental) | 2.5E-5 | cm²/s | S0022286004007434
Silicalite-1 (MFI-type) | Diffusion coefficient (CO2, experimental) | 2.4E-5 | cm²/s | S0022286004007434
Silicalite-1 (MFI-type) | Diffusion coefficient (CO2, experimental) | 2.8E-5 | cm²/s | S0022286004007434
Silicalite-1 (MFI-type) | Simulation temperature | 303 | K | S0022286004007434
Silicalite-1 (MFI-type) | Channel type 1 direction | (010) | - | S0022286004007434
Silicalite-1 (MFI-type) | Channel type 2 direction | (100) | - | S0022286004007434
Silicalite-1 (MFI-type) | Channel type 1 path | linear | - | S0022286004007434
Silicalite-1 (MFI-type) | Channel type 2 path | zigzag | - | S0022286004007434
NaCaA | Cavity diameter | 12 | Å | S0167299197806532
NaCaA | Diffusing species | Methane (CH4) | C1 | S0167299197806532
NaCaA | Diffusing species | Deuteromethane (CD4) | C1 | S0167299197806532
NaCaA | Cation | Na+, Ca2+ |  | S0167299197806532
ZK4 | Cavity diameter | 12 | Å | S0167299197806532
ZK4 | Diffusion coefficient (Model A, I=1) | 2.09E-8 | m²/s | S0167299197806532
ZK4 | Diffusion coefficient (Model A, I=2) | 1.99E-8 | m²/s | S0167299197806532
ZK4 | Diffusion coefficient (Model A, I=3) | 2.24E-8 | m²/s | S0167299197806532
ZK4 | Diffusion coefficient (Model A, I=4) | 2.24E-8 | m²/s | S0167299197806532
ZK4 | Diffusion coefficient (Model A, I=5) | 2.25E-8 | m²/s | S0167299197806532
ZK4 | Diffusion coefficient (Model A, I=6) | 2.45E-8 | m²/s | S0167299197806532
ZK4 | Diffusion coefficient (Model A, I=7) | 2.26E-8 | m²/s | S0167299197806532
ZK4 | Diffusion coefficient (Model B, I=1) | 1.38E-8 | m²/s | S0167299197806532
ZK4 | Diffusion coefficient (Model B, I=2) | 1.52E-8 | m²/s | S0167299197806532
ZK4 | Diffusion coefficient (Model B, I=3) | 1.52E-8 | m²/s | S0167299197806532
ZK4 | Diffusion coefficient (Model B, I=4) | 1.13E-8 | m²/s | S0167299197806532
ZK4 | Diffusion coefficient (Model B, I=5) | 0.92E-8 | m²/s | S0167299197806532
ZK4 | Diffusion coefficient (Model B, I=6) | 0.84E-8 | m²/s | S0167299197806532
ZK4 | Diffusion coefficient (Model B, I=7) | 0.51E-8 | m²/s | S0167299197806532
ZK4 | Activation energy (Model A, I=1) | 1.7 | kJ/mol | S0167299197806532
ZK4 | Activation energy (Model A, I=2) | 1.6 | kJ/mol | S0167299197806532
ZK4 | Activation energy (Model A, I=3) | 2.0 | kJ/mol | S0167299197806532
ZK4 | Activation energy (Model A, I=4) | 2.2 | kJ/mol | S0167299197806532
ZK4 | Activation energy (Model A, I=5) | 2.4 | kJ/mol | S0167299197806532
ZK4 | Activation energy (Model A, I=6) | 2.9 | kJ/mol | S0167299197806532
ZK4 | Activation energy (Model A, I=7) | 3.2 | kJ/mol | S0167299197806532
ZK4 | Activation energy (Model B, I=1) | 3.87 | kJ/mol | S0167299197806532
ZK4 | Activation energy (Model B, I=2) | 4.34 | kJ/mol | S0167299197806532
ZK4 | Activation energy (Model B, I=3) | 4.83 | kJ/mol | S0167299197806532
ZK4 | Activation energy (Model B, I=4) | 4.84 | kJ/mol | S0167299197806532
ZK4 | Activation energy (Model B, I=5) | 4.70 | kJ/mol | S0167299197806532
ZK4 | Activation energy (Model B, I=6) | 4.87 | kJ/mol | S0167299197806532
ZK4 | Activation energy (Model B, I=7) | 4.08 | kJ/mol | S0167299197806532
ZK4 | Diffusing species | Methane (CH4) | C1 | S0167299197806532
ZK4 | Diffusing species | Deuteromethane (CD4) | C1 | S0167299197806532
ZK4 | Diffusion coefficient (CH4, Model A, I=3, 300K) | 4.1E-9 | m²/s | S0167299197806532
ZK4 | Diffusion coefficient (CD4, Model A, I=3, 300K) | 3.6E-9 | m²/s | S0167299197806532
ZK4 | Temperature (for D values, Model A, I=3) | 300 | K | S0167299197806532
ZK4 | Temperature (for D values, Model B, Figure 7) | 173 | K | S0167299197806532
ZK4 | Cation | None (cation-free) |  | S0167299197806532
ZK4 | Occupation number (I) | 1 |  | S0167299197806532
ZK4 | Occupation number (I) | 2 |  | S0167299197806532
ZK4 | Occupation number (I) | 3 |  | S0167299197806532
ZK4 | Occupation number (I) | 4 |  | S0167299197806532
ZK4 | Occupation number (I) | 5 |  | S0167299197806532
ZK4 | Occupation number (I) | 6 |  | S0167299197806532
ZK4 | Occupation number (I) | 7 |  | S0167299197806532
FAU | Zeolite Composition | Faujasite (FAU) |  | S0167732217315015
FAU | d-spacing (298K) | 6.41 | Å | S0167732217315015
FAU | d-spacing (298K) | 7.07 | Å | S0167732217315015
FAU | d-spacing (298K) | 7.13 | Å | S0167732217315015
FAU | d-spacing (298K) | 7.35 | Å | S0167732217315015
FAU | d-spacing (318K) | 6.2 | Å | S0167732217315015
FAU | d-spacing (318K) | 6.9 | Å | S0167732217315015
FAU | d-spacing (318K) | 7.02 | Å | S0167732217315015
FAU | d-spacing (318K) | 7.23 | Å | S0167732217315015
FAU | Fractional Free Volume (FFV, 298K) | 0.241 |  | S0167732217315015
FAU | Fractional Free Volume (FFV, 298K) | 0.245 |  | S0167732217315015
FAU | Fractional Free Volume (FFV, 298K) | 0.253 |  | S0167732217315015
FAU | Fractional Free Volume (FFV, 298K) | 0.278 |  | S0167732217315015
FAU | Fractional Free Volume (FFV, 318K) | 0.241 |  | S0167732217315015
FAU | Fractional Free Volume (FFV, 318K) | 0.233 |  | S0167732217315015
FAU | Fractional Free Volume (FFV, 318K) | 0.25 |  | S0167732217315015
FAU | Fractional Free Volume (FFV, 318K) | 0.277 |  | S0167732217315015
FAU | Glass transition temperature (0% FAU) | 212 | K | S0167732217315015
FAU | Glass transition temperature (5% FAU) | 210.8 | K | S0167732217315015
FAU | Glass transition temperature (10% FAU) | 209.2 | K | S0167732217315015
FAU | Glass transition temperature (20% FAU) | 204.1 | K | S0167732217315015
FAU | Species diffusing | CO2 |  | S0167732217315015
FAU | Species diffusing | CH4 |  | S0167732217315015
FAU | Species diffusing | N2 |  | S0167732217315015
FAU | CO2 Carbon Number | 1 |  | S0167732217315015
FAU | CH4 Carbon Number | 1 |  | S0167732217315015
FAU | N2 Carbon Number | 0 |  | S0167732217315015
FAU | Solubility CO2 (298K, 0% FAU) | 1.29 |  | S0167732217315015
FAU | Solubility CO2 (298K, 5% FAU) | 1.52 |  | S0167732217315015
FAU | Solubility CO2 (298K, 10% FAU) | 1.45 |  | S0167732217315015
FAU | Solubility CO2 (298K, 20% FAU) | 1.73 |  | S0167732217315015
FAU | Solubility CH4 (298K, 0% FAU) | 0.424 |  | S0167732217315015
FAU | Solubility CH4 (298K, 5% FAU) | 0.399 |  | S0167732217315015
FAU | Solubility CH4 (298K, 10% FAU) | 0.386 |  | S0167732217315015
FAU | Solubility CH4 (298K, 20% FAU) | 0.39 |  | S0167732217315015
FAU | Solubility N2 (298K, 0% FAU) | 0.084 |  | S0167732217315015
FAU | Solubility N2 (298K, 5% FAU) | 0.0821 |  | S0167732217315015
FAU | Solubility N2 (298K, 10% FAU) | 0.085 |  | S0167732217315015
FAU | Solubility N2 (298K, 20% FAU) | 0.09 |  | S0167732217315015
FAU | Diffusivity CO2 (298K, 0% FAU) | 0.043 |  | S0167732217315015
FAU | Diffusivity CO2 (298K, 5% FAU) | 0.0441 |  | S0167732217315015
FAU | Diffusivity CO2 (298K, 10% FAU) | 0.0442 |  | S0167732217315015
FAU | Diffusivity CO2 (298K, 20% FAU) | 0.0506 |  | S0167732217315015
FAU | Diffusivity CH4 (298K, 0% FAU) | 0.027 |  | S0167732217315015
FAU | Diffusivity CH4 (298K, 5% FAU) | 0.0335 |  | S0167732217315015
FAU | Diffusivity CH4 (298K, 10% FAU) | 0.0312 |  | S0167732217315015
FAU | Diffusivity CH4 (298K, 20% FAU) | 0.0403 |  | S0167732217315015
FAU | Diffusivity N2 (298K, 0% FAU) | 0.04 |  | S0167732217315015
FAU | Diffusivity N2 (298K, 5% FAU) | 0.0506 |  | S0167732217315015
FAU | Diffusivity N2 (298K, 10% FAU) | 0.0556 |  | S0167732217315015
FAU | Diffusivity N2 (298K, 20% FAU) | 0.0565 |  | S0167732217315015
FAU | Solubility CO2 (318K, 0% FAU) | 1.01 |  | S0167732217315015
FAU | Solubility CO2 (318K, 5% FAU) | 1.004 |  | S0167732217315015
FAU | Solubility CO2 (318K, 10% FAU) | 1.07 |  | S0167732217315015
FAU | Solubility CO2 (318K, 20% FAU) | 1.42 |  | S0167732217315015
FAU | Solubility CH4 (318K, 0% FAU) | 0.285 |  | S0167732217315015
FAU | Solubility CH4 (318K, 5% FAU) | 0.3 |  | S0167732217315015
FAU | Solubility CH4 (318K, 10% FAU) | 0.27 |  | S0167732217315015
FAU | Solubility CH4 (318K, 20% FAU) | 0.263 |  | S0167732217315015
FAU | Solubility N2 (318K, 0% FAU) | 0.06 |  | S0167732217315015
FAU | Solubility N2 (318K, 5% FAU) | 0.065 |  | S0167732217315015
FAU | Solubility N2 (318K, 10% FAU) | 0.062 |  | S0167732217315015
FAU | Solubility N2 (318K, 20% FAU) | 0.07 |  | S0167732217315015
FAU | Diffusivity CO2 (318K, 0% FAU) | 0.0330 |  | S0167732217315015
FAU | Diffusivity CO2 (318K, 5% FAU) | 0.03683 |  | S0167732217315015
FAU | Diffusivity CO2 (318K, 10% FAU) | 0.04 |  | S0167732217315015
FAU | Diffusivity CO2 (318K, 20% FAU) | 0.0517 |  | S0167732217315015
FAU | Diffusivity CH4 (318K, 0% FAU) | 0.0553 |  | S0167732217315015
FAU | Diffusivity CH4 (318K, 5% FAU) | 0.023 |  | S0167732217315015
FAU | Diffusivity CH4 (318K, 10% FAU) | 0.0338 |  | S0167732217315015
FAU | Diffusivity CH4 (318K, 20% FAU) | 0.036 |  | S0167732217315015
FAU | Diffusivity N2 (318K, 0% FAU) | 0.0412 |  | S0167732217315015
FAU | Diffusivity N2 (318K, 5% FAU) | 0.0448 |  | S0167732217315015
FAU | Diffusivity N2 (318K, 10% FAU) | 0.049 |  | S0167732217315015
FAU | Diffusivity N2 (318K, 20% FAU) | 0.0578 |  | S0167732217315015
FAU | Temperature (anomalous diffusion coefficient) | 298 | K | S0167732217315015
FAU | Temperature (anomalous diffusion coefficient) | 318 | K | S0167732217315015
Faujasite (C-FAU) | Temperature | 77 | K | S0169433209017930
Faujasite (C-FAU) | Temperature | 120 | K | S0169433209017930
Faujasite (C-FAU) | Diffusing Species | Argon | - | S0169433209017930
Faujasite (C-FAU) | Diffusing Species Composition | Ar | - | S0169433209017930
Faujasite (C-FAU) | Diffusing Species Carbon Number | 0 | - | S0169433209017930
AlPO4-5 | Pore channel diameter | 0.73 | nm | S0301010402005529
AlPO4-5 | Temperature (anomalous diffusion) | 180 | K | S0301010402005529
AlPO4-5 | Maximum root mean square displacement in experiment | 3 | μm | S0301010402005529
AlPO4-5 | Diffusing species name | CF4 |  | S0301010402005529
AlPO4-5 | Diffusing species diameter (CF4) | 0.47 | nm | S0301010402005529
AlPO4-5 | Diffusion exponent (anomalous regime) | 0.5 | (dimensionless, r² ∝ t^0.5) | S0301010402005529
SAPO-11 | Pore cross-section | 0.39 × 0.63 | nm × nm | S0301010402005529
SAPO-11 | Temperature (anomalous diffusion) | 300 | K | S0301010402005529
SAPO-11 | Diffusing species name | CH4 |  | S0301010402005529
SAPO-11 | Diffusing species diameter (CH4) | 0.38 | nm | S0301010402005529
SAPO-11 | Diffusion exponent (anomalous regime) | 0.5 | (dimensionless, r² ∝ t^0.5) | S0301010402005529
ZSM-5 (silicalite) | Pore diameter (straight channel) | 0.55 | nm | S0301010418303835
ZSM-5 (silicalite) | Pore diameter (intersection) | 0.8 | nm | S0301010418303835
ZSM-5 (silicalite) | Simulation cell size (X) | 40.044 | Å | S0301010418303835
ZSM-5 (silicalite) | Simulation cell size (Y) | 39.798 | Å | S0301010418303835
ZSM-5 (silicalite) | Simulation cell size (Z) | 40.149 | Å | S0301010418303835
ZSM-5 (silicalite) | Number of unit cells in simulation (X) | 2 |  | S0301010418303835
ZSM-5 (silicalite) | Number of unit cells in simulation (Y) | 2 |  | S0301010418303835
ZSM-5 (silicalite) | Number of unit cells in simulation (Z) | 3 |  | S0301010418303835
ZSM-5 (silicalite) | Loading (guest molecules per unit cell) | 2 | mpuc | S0301010418303835
ZSM-5 (silicalite) | Loading (guest molecules per unit cell) | 4 | mpuc | S0301010418303835
ZSM-5 (silicalite) | Loading (guest molecules per unit cell) | 6 | mpuc | S0301010418303835
ZSM-5 (silicalite) | Loading (guest molecules per unit cell) | 8 | mpuc | S0301010418303835
ZSM-5 (silicalite) | Temperature (simulation) | 300 | K | S0301010418303835
ZSM-5 (silicalite) | Cut-off distance (TraPPE-UA) | 14 | Å | S0301010418303835
ZSM-5 (silicalite) | Channel dimensionality | 3 |  | S0301010418303835
ZSM-5 (silicalite) | Channel type | Straight (Y), Sinusoidal (X-Z), Intersections |  | S0301010418303835
ZSM-5 (silicalite) | Guest species name | Propane |  | S0301010418303835
ZSM-5 (silicalite) | Guest species composition | C3H8 |  | S0301010418303835
ZSM-5 (silicalite) | Guest species carbon number | 3 |  | S0301010418303835
ZSM-5 (silicalite) | Guest species name | Acetonitrile |  | S0301010418303835
ZSM-5 (silicalite) | Guest species composition | C2H3N |  | S0301010418303835
ZSM-5 (silicalite) | Guest species carbon number | 2 |  | S0301010418303835
ZSM-5 (silicalite) | Guest species name | Acetaldehyde |  | S0301010418303835
ZSM-5 (silicalite) | Guest species composition | C2H4O |  | S0301010418303835
ZSM-5 (silicalite) | Guest species carbon number | 2 |  | S0301010418303835
ZSM-5 (silicalite) | Guest species name | Acetone |  | S0301010418303835
ZSM-5 (silicalite) | Guest species composition | C3H6O |  | S0301010418303835
ZSM-5 (silicalite) | Guest species carbon number | 3 |  | S0301010418303835
ZSM-5 (silicalite) | Diffusion coefficient of propane (NaZSM-5, QENS, literature) | 12E-10 | m2/s | S0301010418303835
ZSM-5 (silicalite) | Diffusion coefficient of propane (NaZSM-5, QENS, literature) | 0.6E-10 | m2/s | S0301010418303835
ZSM-5 (silicalite) | Diffusion coefficient of propane (bulk, literature) | 128E-10 | m2/s | S0301010418303835
ZSM-5 (silicalite) | Diffusion coefficient of acetone (bulk, literature) | 40E-10 | m2/s | S0301010418303835
Silicalite (ZSM-5) | a (cell parameter) | 20.07 | Å | S0376738806008398
Silicalite (ZSM-5) | b (cell parameter) | 19.92 | Å | S0376738806008398
Silicalite (ZSM-5) | c (cell parameter) | 13.42 | Å | S0376738806008398
Silicalite (ZSM-5) | α (cell angle) | 90 | ° | S0376738806008398
Silicalite (ZSM-5) | β (cell angle) | 90 | ° | S0376738806008398
Silicalite (ZSM-5) | γ (cell angle) | 90 | ° | S0376738806008398
Silicalite (ZSM-5) | Space group | Pnma |  | S0376738806008398
Silicalite (ZSM-5) | Unit/unit cell | 1/8 |  | S0376738806008398
Silicalite (ZSM-5) | Max pore size, straight channel | 5.6 | Å (circular) | S0376738806008398
Silicalite (ZSM-5) | Min pore size, straight channel | 5.4 | Å (circular) | S0376738806008398
Silicalite (ZSM-5) | Max pore size, sinusoidal channel | 5.5 | Å (circular) | S0376738806008398
Silicalite (ZSM-5) | Min pore size, sinusoidal channel | 5.1 | Å (circular) | S0376738806008398
Silicalite (ZSM-5) | Temperature (diffusion calculation) | 303 | K | S0376738806008398
Silicalite (ZSM-5) | Diffusing species | Ethanol | C2H6O (C=2) | S0376738806008398
Silicalite (ZSM-5) | Diffusing species | Water | H2O (C=0) | S0376738806008398
Silicalite (ZSM-5) | Ethanol adsorption selectivity (max) | 85 | (dimensionless) | S0376738806008398
Silicalite (ZSM-5) | Ethanol feed concentration (selectivity max) | ~4 | vol.% | S0376738806008398
Silicalite (ZSM-5) | Saturation pressure, ethanol | 10.42 | kPa | S0376738806008398
Silicalite (ZSM-5) | Saturation pressure, water | 4.24 | kPa | S0376738806008398
Silicalite | Composition | SiO2 |  | S0376738806008398
Silicalite | Space group | Pnma |  | S0376738806008398
Silicalite | Number of Si atoms per simulation cell | 192 | atoms | S0376738806008398
Silicalite | Number of O atoms per simulation cell | 384 | atoms | S0376738806008398
Silicalite | Accessible volume | 3454.98 | Å³ | S0376738806008398
Silicalite | Occupied volume | 7275.50 | Å³ | S0376738806008398
Silicalite | Total porous volume per unit cell | 1727.49 | Å³/unit cell | S0376738806008398
Silicalite | Total porous volume per gram | 0.181 | cm³/g | S0376738806008398
Silicalite | Porosity | 32.2 | % | S0376738806008398
Silicalite | Accessible surface area (Connolly area) | 1200 | m²/g | S0376738806008398
Silicalite | Accessible surface area (literature) | 1281 | m²/g | S0376738806008398
Silicalite | Kinetic diameter of water | 0.30 | nm | S0376738806008398
Silicalite | Kinetic diameter of ethanol | 0.43 | nm | S0376738806008398
Silicalite | Pore size (approximate) | 5 | Å | S0376738806008398
Silicalite | Self-diffusion coefficient of water | 26E-10 | m²/s | S0376738806008398
Silicalite | Self-diffusion coefficient of water (experimental) | 17E-10 | m²/s | S0376738806008398
Silicalite | Self-diffusion coefficient of water (other simulation) | 33E-10 | m²/s | S0376738806008398
Silicalite | Self-diffusion coefficient of ethanol | 1.2E-10 | m²/s | S0376738806008398
Silicalite | Number of water molecules per cell | 16 | molecules | S0376738806008398
Silicalite | Number of ethanol molecules per cell | 16 | molecules | S0376738806008398
Silicalite | Temperature (water diffusion) | 303 | K | S0376738806008398
Silicalite | Isosteric heat of adsorption for water (simulated) | 38.1 | kJ/mol | S0376738806008398
Silicalite | Isosteric heat of adsorption for water (experimental) | 30±15 | kJ/mol | S0376738806008398
Silicalite | Isosteric heat of adsorption for ethanol (simulated) | 15 | kJ/mol | S0376738806008398
Silicalite | Isosteric heat of adsorption for ethanol (experimental) | 11.1 | kcal/mol | S0376738806008398
Silicalite | Diffusion exponent (normal diffusion) | 1 | (dimensionless) | S0376738806008398
Silicalite | Composition | Pure SiO2 |  | S0376738806008398
Silicalite | Density (ρ) | 1.79 | g/cm3 | S0376738806008398
Silicalite | Density (ρ) | 1.79 | g/m3 | S0376738806008398
Silicalite | Temperature (diffusion calculation) | 303 | K | S0376738806008398
Silicalite | Ethanol saturated adsorption amount (q_m, simulation) | 2.34 | mmol/g | S0376738806008398
Silicalite | Ethanol saturated adsorption amount (q_m, experiment) | 2.8 | mmol/g | S0376738806008398
Silicalite | Langmuir adsorption coefficient for ethanol (K_A) | 28.62455E-3 | Pa−1 | S0376738806008398
Silicalite | Water adsorption isotherm slope (b) | 0.00792 | mol/kPa | S0376738806008398
Silicalite | Ethanol self-diffusivity (D_S, pure) | 1.2E-10 | m2/s | S0376738806008398
Silicalite | Water self-diffusivity (D_S, pure) | 26E-10 | m2/s | S0376738806008398
Silicalite | Ethanol diffusion exponent (α, 72wt%) | 0.76 |  | S0376738806008398
Silicalite | Ethanol diffusion exponent (α, pure, <160ps) | 0.6 |  | S0376738806008398
Silicalite | Ethanol diffusion exponent (α, pure, >160ps) | 0.9 |  | S0376738806008398
Silicalite | Ethanol diffusion exponent (α, 72wt%, ~70ps) | 0.93 |  | S0376738806008398
Silicalite | Ethanol separation factor (max) | 85 |  | S0376738806008398
Silicalite | Membrane thickness (x) | 400 | μm | S0376738806008398
Silicalite | Water molar mass (M_H2O) | 18.015 | g/mol | S0376738806008398
Silicalite | Water saturation pressure | 4.24 | kPa | S0376738806008398
Silicalite | Ethanol saturation pressure | 10.47 | kPa | S0376738806008398
Silicalite | Ethanol feed concentration (max separation factor) | ~4 | vol.% | S0376738806008398
Silicalite | Water feed concentration (W_H2O) | 28 | wt% | S0376738806008398
Silicalite | Water feed concentration (W_H2O) | 50 | wt% | S0376738806008398
Silicalite | Water feed concentration (W_H2O) | 100 | wt% | S0376738806008398
Silicalite | Ethanol feed concentration (W_EtOH) | 50 | wt% | S0376738806008398
Silicalite | Ethanol feed concentration (W_EtOH) | 72 | wt% | S0376738806008398
Silicalite | Ethanol feed concentration (W_EtOH) | 100 | wt% | S0376738806008398
VET | Diffusion coefficient (D_sz, NVE, VET6) | 7.8±1.2 | 10⁻⁹ m²/s | S0376738815301289
VET | Diffusion coefficient (D_cz, NVE, VET6) | 6.9±1.2 | 10⁻⁹ m²/s | S0376738815301289
VET | Diffusion coefficient (D_sz, NVT, VET6) | 8.1±1.2 | 10⁻⁹ m²/s | S0376738815301289
VET | Diffusion coefficient (D_cz, NVT, VET6) | 7.2±1.2 | 10⁻⁹ m²/s | S0376738815301289
VET | Diffusion coefficient (D_sz, NVT-w, VET6) | 7.8±0.9 | 10⁻⁹ m²/s | S0376738815301289
VET | Diffusion coefficient (D_cz, NVT-w, VET6) | 7.2±0.9 | 10⁻⁹ m²/s | S0376738815301289
VET | Diffusion coefficient (D_sz, NVT-z, VET6) | 8.7±1.2 | 10⁻⁹ m²/s | S0376738815301289
VET | Diffusion coefficient (D_cz, NVT-z, VET6) | 8.1±1.2 | 10⁻⁹ m²/s | S0376738815301289
VET | Diffusion coefficient (D_sz, NPH, VET6) | 8.7±1.2 | 10⁻⁹ m²/s | S0376738815301289
VET | Diffusion coefficient (D_cz, NPH, VET6) | 8.1±1.2 | 10⁻⁹ m²/s | S0376738815301289
VET | Diffusion coefficient (D_sz, NPT, VET6) | 7.5±0.6 | 10⁻⁹ m²/s | S0376738815301289
VET | Diffusion coefficient (D_cz, NPT, VET6) | 6.6±0.9 | 10⁻⁹ m²/s | S0376738815301289
VET | Diffusion coefficient (D_sz, NVE, VET32) | 2.3±0.1 | 10⁻⁹ m²/s | S0376738815301289
VET | Diffusion coefficient (D_cz, NVE, VET32) | 0.5±0.1 | 10⁻⁹ m²/s | S0376738815301289
VET | Diffusion coefficient (D_sz, NVT, VET32) | 2.1±0.1 | 10⁻⁹ m²/s | S0376738815301289
VET | Diffusion coefficient (D_cz, NVT, VET32) | 0.5±0.1 | 10⁻⁹ m²/s | S0376738815301289
VET | Diffusion coefficient (D_sz, NVT-w, VET32) | 2.1±0.1 | 10⁻⁹ m²/s | S0376738815301289
VET | Diffusion coefficient (D_cz, NVT-w, VET32) | 0.5±0.1 | 10⁻⁹ m²/s | S0376738815301289
VET | Diffusion coefficient (D_sz, NVT-z, VET32) | 2.2±0.1 | 10⁻⁹ m²/s | S0376738815301289
VET | Diffusion coefficient (D_cz, NVT-z, VET32) | 0.5±0.1 | 10⁻⁹ m²/s | S0376738815301289
VET | Diffusion coefficient (D_sz, NPH, VET32) | 2.2±0.1 | 10⁻⁹ m²/s | S0376738815301289
VET | Diffusion coefficient (D_cz, NPH, VET32) | 0.5±0.1 | 10⁻⁹ m²/s | S0376738815301289
VET | Diffusion coefficient (D_sz, NPT, VET32) | 2.2±0.1 | 10⁻⁹ m²/s | S0376738815301289
VET | Diffusion coefficient (D_cz, NPT, VET32) | 0.4±0.1 | 10⁻⁹ m²/s | S0376738815301289
VET | Water density (VET6) | 0.39 | g/cm³ | S0376738815301289
VET | Diffusion coefficient (D_sz, VET6) | 8.1±1.2 | 10⁻⁹ m²/s | S0376738815301289
VET | Diffusion coefficient (D_cz, VET6) | 7.2±1.2 | 10⁻⁹ m²/s | S0376738815301289
VET | Water density (VET12-double) | 0.39 | g/cm³ | S0376738815301289
VET | Diffusion coefficient (D_sz, VET12-double) | 3.4±0.5 | 10⁻⁹ m²/s | S0376738815301289
VET | Diffusion coefficient (D_cz, VET12-double) | 2.4±0.5 | 10⁻⁹ m²/s | S0376738815301289
VET | Water density (VET18-tri) | 0.39 | g/cm³ | S0376738815301289
VET | Diffusion coefficient (D_sz, VET18-tri) | 3.3±0.4 | 10⁻⁹ m²/s | S0376738815301289
VET | Diffusion coefficient (D_cz, VET18-tri) | 1.5±0.2 | 10⁻⁹ m²/s | S0376738815301289
VET | Water density (VET24-quad) | 0.39 | g/cm³ | S0376738815301289
VET | Diffusion coefficient (D_sz, VET24-quad) | 3.4±0.2 | 10⁻⁹ m²/s | S0376738815301289
VET | Diffusion coefficient (D_cz, VET24-quad) | 0.9±0.1 | 10⁻⁹ m²/s | S0376738815301289
VET | Water density (VET6-tri) | 0.13 | g/cm³ | S0376738815301289
VET | Diffusion coefficient (D_sz, VET6-tri) | 11.3±1.7 | 10⁻⁹ m²/s | S0376738815301289
VET | Diffusion coefficient (D_cz, VET6-tri) | 9.6±1.2 | 10⁻⁹ m²/s | S0376738815301289
VET | Water loading (VET6) | 6 | molecules/unit cell (7 unit cells) | S0376738815301289
VET | Water loading (VET12-double) | 12 | molecules/unit cell (14 unit cells) | S0376738815301289
VET | Water loading (VET18-tri) | 18 | molecules/unit cell (21 unit cells) | S0376738815301289
VET | Water loading (VET24-quad) | 24 | molecules/unit cell (28 unit cells) | S0376738815301289
VET | Water loading (VET6-tri) | 6 | molecules/unit cell (21 unit cells) | S0376738815301289
VET | Diffusing species | H₂O | - | S0376738815301289
VET | Composition | Si17O34 | atoms per unit cell | S0376738815301289
VET | Unit cell size (x) | 13.048 | Å | S0376738815301289
VET | Unit cell size (y) | 13.048 | Å | S0376738815301289
VET | Unit cell size (z) | 4.948 | Å | S0376738815301289
VET | Pore diameter | 5.9 | Å | S0376738815301289
VET | Accessible volume | 78.2 | Å³/1000Å³ | S0376738815301289
VET | Number of Si in simulation box | 476 | atoms | S0376738815301289
VET | Number of O in simulation box | 952 | atoms | S0376738815301289
VET | Simulation box size (x) | 26.096 | Å | S0376738815301289
VET | Simulation box size (y) | 26.096 | Å | S0376738815301289
VET | Simulation box size (z) | 34.636 | Å | S0376738815301289
VET | Number of unit cells (x) | 2 |  | S0376738815301289
VET | Number of unit cells (y) | 2 |  | S0376738815301289
VET | Number of unit cells (z) | 7 |  | S0376738815301289
VET | Channel dimensionality | 1 | D | S0376738815301289
VET | Water loading (low) | 6 | molecules/channel (7 unit cells) | S0376738815301289
VET | Water loading (high) | 32 | molecules/channel (7 unit cells) | S0376738815301289
VET | Water loading (long channel 1) | 12 | molecules/channel (14 unit cells) | S0376738815301289
VET | Water loading (long channel 2) | 18 | molecules/channel (21 unit cells) | S0376738815301289
VET | Water loading (long channel 3) | 24 | molecules/channel (28 unit cells) | S0376738815301289
VET | Water density (6 molecules/7 unit cells) | 0.39 | g/cm³ | S0376738815301289
VET | Temperature (simulation) | 300 | K | S0376738815301289
VET | Water loading (VET6) | 6 | molecules/pore | S0376738815301289
VET | Water loading (VET32) | 32 | molecules/pore | S0376738815301289
VET | z-component self-diffusion coefficient (VET6) | 7.5E-9 | m2/s | S0376738815301289
VET | z-component self-diffusion coefficient (VET6) | 8.7E-9 | m2/s | S0376738815301289
VET | z-component self-diffusion coefficient (VET32) | 2.1E-9 | m2/s | S0376738815301289
VET | z-component self-diffusion coefficient (VET32) | 2.3E-9 | m2/s | S0376738815301289
VET | z-component collective diffusion coefficient (VET32) | 2.2E-9 | m2/s | S0376738815301289
VET | z-component collective diffusion coefficient (VET32) | 2.4E-9 | m2/s | S0376738815301289
VET | global self-diffusion coefficient (VET6) | 2.5E-9 | m2/s | S0376738815301289
VET | global self-diffusion coefficient (VET6) | 2.9E-9 | m2/s | S0376738815301289
VET | global self-diffusion coefficient (VET32) | 0.7E-9 | m2/s | S0376738815301289
VET | global self-diffusion coefficient (VET32) | 0.8E-9 | m2/s | S0376738815301289
VET | collective diffusion coefficient (VET6) | 6.6E-9 | m2/s | S0376738815301289
VET | collective diffusion coefficient (VET6) | 8.1E-9 | m2/s | S0376738815301289
VET | collective diffusion coefficient (VET32) | 0.5E-9 | m2/s | S0376738815301289
VET | z-component self-diffusion coefficient (VET12-double) | 3.3E-9 | m2/s | S0376738815301289
VET | z-component self-diffusion coefficient (VET18-tri) | 3.4E-9 | m2/s | S0376738815301289
VET | z-component self-diffusion coefficient (VET24-quad) | 3.3E-9 | m2/s | S0376738815301289
VET | z-component collective diffusion coefficient (VET24-quad) | 0.9E-9 | m2/s | S0376738815301289
VET | Water density (VET6, VET12-double, VET18-tri, VET24-quad) | 0.39 | g/cm3 | S0376738815301289
VET | Pore radius | 3 | Å | S0376738815301289
VET | Minimum distance between water molecules at edge of adjacent pores | 7 | Å | S0376738815301289
VET | Channel dimensionality | 1 | dimension | S0376738815301289
VET | Cluster length (VET6) | 6 | Å | S0376738815301289
VET | Channel dimensionality | 1 | D | S0376738815301289
VET | Diffusion coefficient (self-diffusivity, z-direction, low loading) | 3.4E-9 | m2/s | S0376738815301289
TON | Water density (TON6) | 0.52 | g/cm³ | S0376738815301289
TON | Diffusion coefficient (D_sz, TON6) | 3.4±0.2 | 10⁻⁹ m²/s | S0376738815301289
TON | Diffusion coefficient (D_cz, TON6) | 1.9±0.2 | 10⁻⁹ m²/s | S0376738815301289
TON | Water loading (TON6) | 6 | molecules/unit cell (7 unit cells) | S0376738815301289
TON | Diffusing species | H₂O | - | S0376738815301289
TON | Composition | Si24O48 | atoms per unit cell | S0376738815301289
TON | Unit cell size (x) | 13.859 | Å | S0376738815301289
TON | Unit cell size (y) | 17.420 | Å | S0376738815301289
TON | Unit cell size (z) | 5.038 | Å | S0376738815301289
TON | Pore width (x) | 4.6 | Å | S0376738815301289
TON | Pore width (y) | 5.7 | Å | S0376738815301289
TON | Accessible volume | 80.4 | Å³/1000Å³ | S0376738815301289
TON | Number of Si in simulation box | 672 | atoms | S0376738815301289
TON | Number of O in simulation box | 1344 | atoms | S0376738815301289
TON | Simulation box size (x) | 27.718 | Å | S0376738815301289
TON | Simulation box size (y) | 34.840 | Å | S0376738815301289
TON | Simulation box size (z) | 35.266 | Å | S0376738815301289
TON | Number of unit cells (x) | 2 |  | S0376738815301289
TON | Number of unit cells (y) | 2 |  | S0376738815301289
TON | Number of unit cells (z) | 7 |  | S0376738815301289
TON | Channel dimensionality | 1 | D | S0376738815301289
TON | Water loading | 6 | molecules/channel (7 unit cells) | S0376738815301289
TON | Water density (6 molecules/7 unit cells) | 0.52 | g/cm³ | S0376738815301289
TON | Temperature (simulation) | 300 | K | S0376738815301289
VET, TON | Diffusing species | H2O |  | S0376738815301289
VET, TON | Diffusing species carbon number | 0 |  | S0376738815301289
VET, TON | Water model | TIP4P-Ew |  | S0376738815301289
VET6 | Water density | 0.39 | g/cm3 | S0376738815301289
VET6 | Water loading | 6 | molecules/pore | S0376738815301289
VET6 | Water loading | 0.39 | g/cm3 | S0376738815301289
TON6 | Water density | 0.52 | g/cm3 | S0376738815301289
VET6-tri | Water density | 0.13 | g/cm3 | S0376738815301289
VET24-quad | Self-diffusion coefficient (D_s = D_sz/3) | 1.1E-9 | m2/s | S0376738815301289
VET24-quad | Water density (lower loading) | 0.39 | g/cm3 | S0376738815301289
VET32 | Diffusion coefficient (self-diffusivity) | 2.3E-9 | m2/s | S0376738815301289
VET32 | Water density | 2.1 | g/cm3 | S0376738815301289
MFI | Temperature (isothermal adsorption) | 298 | K | S0098135417301138
MFI | MFI nanomaterial loading | 0 | wt.% | S0098135417301138
MFI | MFI nanomaterial loading | 5 | wt.% | S0098135417301138
MFI | MFI nanomaterial loading | 10 | wt.% | S0098135417301138
MFI | MFI nanomaterial loading | 20 | wt.% | S0098135417301138
MFI | Pressure (isothermal adsorption) | 0–100 | bar | S0098135417301138
MFI | Diffusing species | CO2 | - | S0098135417301138
MFI | Diffusing species | CH4 | - | S0098135417301138
MFI | Diffusing species | N2 | - | S0098135417301138
MFI | Diffusivity (CO2, 0% MFI) | 0.043 | cm2/s | S0098135417301138
MFI | Diffusivity (CO2, 5% MFI) | 0.0543 | cm2/s | S0098135417301138
MFI | Diffusivity (CO2, 10% MFI) | 0.0633 | cm2/s | S0098135417301138
MFI | Diffusivity (CO2, 20% MFI) | 0.0617 | cm2/s | S0098135417301138
MFI | Diffusivity (CH4, 0% MFI) | 0.017 | cm2/s | S0098135417301138
MFI | Diffusivity (CH4, 5% MFI) | 0.0235 | cm2/s | S0098135417301138
MFI | Diffusivity (CH4, 10% MFI) | 0.0265 | cm2/s | S0098135417301138
MFI | Diffusivity (CH4, 20% MFI) | 0.0298 | cm2/s | S0098135417301138
MFI | Diffusivity (N2, 0% MFI) | 0.004 | cm2/s | S0098135417301138
MFI | Diffusivity (N2, 5% MFI) | 0.0049 | cm2/s | S0098135417301138
MFI | Diffusivity (N2, 10% MFI) | 0.00473 | cm2/s | S0098135417301138
MFI | Diffusivity (N2, 20% MFI) | 0.00528 | cm2/s | S0098135417301138
MFI | Solubility (CO2, 0% MFI) | 1.29 | average loading/kPa | S0098135417301138
MFI | Solubility (CO2, 5% MFI) | 1.87 | average loading/kPa | S0098135417301138
MFI | Solubility (CO2, 10% MFI) | 2.159 | average loading/kPa | S0098135417301138
MFI | Solubility (CO2, 20% MFI) | 2.82 | average loading/kPa | S0098135417301138
MFI | Solubility (CH4, 0% MFI) | 0.324 | average loading/kPa | S0098135417301138
MFI | Solubility (CH4, 5% MFI) | 0.425 | average loading/kPa | S0098135417301138
MFI | Solubility (CH4, 10% MFI) | 0.452 | average loading/kPa | S0098135417301138
MFI | Solubility (CH4, 20% MFI) | 0.523 | average loading/kPa | S0098135417301138
MFI | Solubility (N2, 0% MFI) | 0.114 | average loading/kPa | S0098135417301138
MFI | Solubility (N2, 5% MFI) | 0.151 | average loading/kPa | S0098135417301138
MFI | Solubility (N2, 10% MFI) | 0.188 | average loading/kPa | S0098135417301138
MFI | Solubility (N2, 20% MFI) | 0.207 | average loading/kPa | S0098135417301138
MFI | FFV (CO2, 0% MFI) | 0.241 | (unitless) | S0098135417301138
MFI | FFV (CO2, 5% MFI) | 0.249 | (unitless) | S0098135417301138
MFI | FFV (CO2, 10% MFI) | 0.259 | (unitless) | S0098135417301138
MFI | FFV (CO2, 20% MFI) | 0.283 | (unitless) | S0098135417301138
MFI | FFV (CH4, 0% MFI) | 0.235 | (unitless) | S0098135417301138
MFI | FFV (CH4, 5% MFI) | 0.237 | (unitless) | S0098135417301138
MFI | FFV (CH4, 10% MFI) | 0.245 | (unitless) | S0098135417301138
MFI | FFV (CH4, 20% MFI) | 0.26 | (unitless) | S0098135417301138
MFI | FFV (N2, 0% MFI) | 0.237 | (unitless) | S0098135417301138
MFI | FFV (N2, 5% MFI) | 0.242 | (unitless) | S0098135417301138
MFI | FFV (N2, 10% MFI) | 0.247 | (unitless) | S0098135417301138
MFI | FFV (N2, 20% MFI) | 0.263 | (unitless) | S0098135417301138
MFI | Temperature (simulation) | 298 | K | S0098135417301138
MFI | Species diffusing: CO2 | CO2 | C=1 | S0098135417301138
MFI | Species diffusing: CH4 | CH4 | C=1 | S0098135417301138
MFI | Species diffusing: N2 | N2 | C=0 | S0098135417301138
MFI | Size of nanomaterial | 10 | Å | S0098135417301138
MFI | Construction lattice type | cubic |  | S0098135417301138
MFI | Simulation temperature | 298 | K | S0098135417301138
MFI | d-spacing (0% MFI) | 4.5 | Å | S0098135417301138
MFI | d-spacing (5% MFI) | 5.2 | Å | S0098135417301138
MFI | d-spacing (10% MFI) | 5.25 | Å | S0098135417301138
MFI | d-spacing (20% MFI) | 5.3 | Å | S0098135417301138
MFI | Channel types | straight, zigzag, intersections |  | S0098135417301138
MFI | Channel dimensionality | 3 |  | S0098135417301138
MFI | Diffusing species name | CO2 |  | S0098135417301138
MFI | Diffusing species composition | CO2 |  | S0098135417301138
MFI | Diffusing species carbon number | 1 |  | S0098135417301138
MFI | Diffusing species name | CH4 |  | S0098135417301138
MFI | Diffusing species composition | CH4 |  | S0098135417301138
MFI | Diffusing species carbon number | 1 |  | S0098135417301138
MFI | Diffusing species name | N2 |  | S0098135417301138
MFI | Diffusing species composition | N2 |  | S0098135417301138
MFI | Diffusing species carbon number | 0 |  | S0098135417301138
MFI | Concentration of diffusing species | 10 | molecules per cell | S0098135417301138
MFI | Initial density of amorphous cell | 0.7 | g/cm3 | S0098135417301138
MFI | NPT MD simulation pressure | 1 | atm | S0098135417301138
MFI | NPT MD simulation time | 200 | ps | S0098135417301138
MFI | NVT MD simulation time | 100 | ps | S0098135417301138
MFI | Energy minimization convergence | 0.001 | kcal mol−1 Å | S0098135417301138
MFI | Thermostat type | Nose, Nose–Hoover |  | S0098135417301138
MFI | Barostat type | Berendsen |  | S0098135417301138
MFI | Self-diffusion coefficient (hydrated, 0.47g/cm3 water) | 1.0E-9 | m2/s | S0376738815301289
MFI | Self-diffusion coefficient (hydrated, 0.47g/cm3 water) | 4.0E-9 | m2/s | S0376738815301289
MFI | Water density (hydrated) | 0.47 | g/cm3 | S0376738815301289
MFI | Channel dimensionality | 3 | D | S0376738815301289
NaA zeolite | Average crystal diameter | 1 | μm | S0926204005001232
NaA zeolite | Magnetic field gradient | 58 | T/m | S0926204005001232
NaA zeolite | Magnetic field gradient | 135 | T/m | S0926204005001232
NaA zeolite | Magnetic field gradient | 180 | T/m | S0926204005001232
NaA zeolite | Magnetic field gradient | 185 | T/m | S0926204005001232
NaA zeolite | Larmor frequency | 99.5 | MHz | S0926204005001232
NaA zeolite | Temperature | 254 | K | S0926204005001232
NaA zeolite | Temperature | 263 | K | S0926204005001232
NaA zeolite | Temperature | 344 | K | S0926204005001232
NaA zeolite | T1 (spin-lattice relaxation time) | 30 | ms | S0926204005001232
NaA zeolite | T2 (spin-spin relaxation time) | 700 | μs | S0926204005001232
NaA zeolite | Diffusion coefficient (D) | 1E-12 | m²/s | S0926204005001232
NaA zeolite | Diffusing species | H2O | - | S0926204005001232
NaA zeolite | Si/Al ratio | 1 |  | S0926204005001232
NaA zeolite | Average crystallite radius | 0.5 | μm | S0926204005001232
NaA zeolite | Hydration level (water molecules per unit cell) | 24 | molecules/unit cell | S0926204005001232
NaA zeolite | Drying temperature | 333 | K | S0926204005001232
NaA zeolite | Exposure time to air | 12 | h | S0926204005001232
NaA zeolite | NMR frequency | 99.5 | MHz | S0926204005001232
NaA zeolite | Magnetic field gradient | 58 | T/m | S0926204005001232
NaA zeolite | Magnetic field gradient | 135 | T/m | S0926204005001232
NaA zeolite | Magnetic field gradient | 185 | T/m | S0926204005001232
NaA zeolite | Pulse length | 0.6 | μs | S0926204005001232
NaA zeolite | Excited layer thickness | 0.2 | mm | S0926204005001232
NaA zeolite | Temperature range | 245 | K | S0926204005001232
NaA zeolite | Temperature range | 344 | K | S0926204005001232
NaA zeolite | Intracrystalline diffusion coefficient (activation energy) | 53(5) | kJ/mol | S0926204005001232
NaA zeolite | T1-minimum | 25 | ms | S0926204005001232
NaA zeolite | T1 at 263K | 32(1) | ms | S0926204005001232
NaA zeolite | T2 at 263K | 683(11) | μs | S0926204005001232
NaA zeolite | Mean crystal radius | 0.5 | μm | S0926204005001232
NaA zeolite | Temperature (for diffusion coefficient) | 278 | K | S0926204005001232
NaA zeolite | Temperature (for NMR experiment) | 263 | K | S0926204005001232
silicalite | Temperature for diffusion coefficient calculation | 300 | K | S0927025698000123
silicalite | Concentration of species (pyridine, case a) | 0.5 | mpuc | S0927025698000123
silicalite | Concentration of species (pyridine, case b) | 1.0 | mpuc | S0927025698000123
silicalite | Concentration of species (pyridine, case c) | 2.0 | mpuc | S0927025698000123
silicalite | Concentration of species (pyridine, case d) | 3.75 | mpuc | S0927025698000123
silicalite | Concentration of species (benzene) | 0.5 | mpuc | S0927025698000123
silicalite | Diffusing species | methane | C1 | S0927025698000123
silicalite | Diffusing species | ethane | C2 | S0927025698000123
silicalite | Diffusing species | propane | C3 | S0927025698000123
silicalite | Diffusing species | n-butane | C4 | S0927025698000123
silicalite | Diffusing species | isobutane | C4 | S0927025698000123
silicalite | Diffusing species | pyridine | C5H5N | S0927025698000123
silicalite | Diffusing species | benzene | C6H6 | S0927025698000123
Silicalite | Diffusing Species Name | Methane |  | S0927025698000123
Silicalite | Diffusing Species Composition | CH4 |  | S0927025698000123
Silicalite | Diffusing Species Carbon Number | 1 |  | S0927025698000123
Silicalite | Diffusing Species Name | Ethane |  | S0927025698000123
Silicalite | Diffusing Species Composition | C2H6 |  | S0927025698000123
Silicalite | Diffusing Species Carbon Number | 2 |  | S0927025698000123
Silicalite | Diffusing Species Name | Propane |  | S0927025698000123
Silicalite | Diffusing Species Composition | C3H8 |  | S0927025698000123
Silicalite | Diffusing Species Carbon Number | 3 |  | S0927025698000123
Silicalite | Diffusing Species Name | n-Butane |  | S0927025698000123
Silicalite | Diffusing Species Composition | C4H10 |  | S0927025698000123
Silicalite | Diffusing Species Carbon Number | 4 |  | S0927025698000123
Silicalite | Diffusing Species Name | Isobutane |  | S0927025698000123
Silicalite | Diffusing Species Composition | C4H10 |  | S0927025698000123
Silicalite | Diffusing Species Carbon Number | 4 |  | S0927025698000123
Silicalite | Diffusing Species Name | Benzene |  | S0927025698000123
Silicalite | Diffusing Species Composition | C6H6 |  | S0927025698000123
Silicalite | Diffusing Species Carbon Number | 6 |  | S0927025698000123
Silicalite | Diffusing Species Name | Pyridine |  | S0927025698000123
Silicalite | Diffusing Species Composition | C5H5N |  | S0927025698000123
Silicalite | Diffusing Species Carbon Number | 5 |  | S0927025698000123
Silicalite | Diffusing Species Concentration | 0.5 | molecule per unit cell (mpuc) | S0927025698000123
Silicalite | Diffusing Species Concentration | 2 | molecules per simulation box | S0927025698000123
Silicalite | Diffusing Species Concentration | 3.75 | molecule per unit cell (mpuc) | S0927025698000123
Silicalite | Diffusion Coefficient (Methane) | 9E-4 | cm2/s | S0927025698000123 | 正常扩散，非反常扩散
Silicalite | Diffusion Coefficient (Isobutane) | 2E-6 | cm2/s | S0927025698000123 | 正常扩散，非反常扩散
Silicalite | Diffusion Coefficient (Benzene) | 1E-11 | cm2/s | S0927025698000123 | 正常扩散，非反常扩散
Silicalite | Diffusion Coefficient (Benzene) | 1E-8 | cm2/s | S0927025698000123 | 正常扩散，非反常扩散
Silicalite | Diffusion Coefficient (Pyridine) | 1E-11 | cm2/s | S0927025698000123 | 正常扩散，非反常扩散
Silicalite | Diffusion Coefficient (Pyridine) | 1E-8 | cm2/s | S0927025698000123 | 正常扩散，非反常扩散
Silicalite | Temperature (for diffusion calculation) | 300 | K | S0927025698000123
Silicalite | Composition | SiO2 |  | S0927025698000123
Silicalite | Space group | Pnma |  | S0927025698000123
Silicalite | Space group (at high T) | Pn21a |  | S0927025698000123
Silicalite | Unit cell parameter a | 20.076 / 20.022 | Å | S0927025698000123
Silicalite | Unit cell parameter b | 19.926 / 19.899 | Å | S0927025698000123
Silicalite | Unit cell parameter c | 13.401 / 13.383 | Å | S0927025698000123
Silicalite | Unit cell atoms | 288 | atoms | S0927025698000123
Silicalite | Pore volume | 33 | % | S0927025698000123
Silicalite | Channel diameter (straight) | 5.7 × 5.2 | Å | S0927025698000123
Silicalite | Channel diameter (sinusoidal) | 5.4 | Å | S0927025698000123
Silicalite | Channel intersection distance | 10 | Å | S0927025698000123
Silicalite | Elongated cavity diameter | 9 | Å | S0927025698000123
Silicalite | Largest included sphere (benzene kinetic diameter) | 5.85 | Å | S0927025698000123
Silicalite | Channel dimensionality | 3 |  | S0927025698000123
Silicalite | Diffusing species | Methane (CH4, C1) |  | S0927025698000123
Silicalite | Diffusing species | Ethane (C2H6, C2) |  | S0927025698000123
Silicalite | Diffusing species | Propane (C3H8, C3) |  | S0927025698000123
Silicalite | Diffusing species | n-Butane (C4H10, C4) |  | S0927025698000123
Silicalite | Diffusing species | Isobutane (C4H10, C4) |  | S0927025698000123
Silicalite | Diffusing species | Benzene (C6H6, C6) |  | S0927025698000123
Silicalite | Diffusing species | Pyridine (C5H5N, C5) |  | S0927025698000123
Silicalite | Diffusing species | Xenon (Xe) |  | S0927025698000123
Silicalite | Diffusing species | Argon (Ar) |  | S0927025698000123
Silicalite | Diffusing species | p-Xylene (C8H10, C8) |  | S0927025698000123
Silicalite | Diffusing species | Acetylene (C2H2, C2) |  | S0927025698000123
Silicalite | Diffusing species | Ethylene (C2H4, C2) |  | S0927025698000123
Silicalite | Diffusing species | Propylene (C3H6, C3) |  | S0927025698000123
Silicalite | Diffusing species | n-Hexane (C6H14, C6) |  | S0927025698000123
Silicalite | Diffusing species | n-C4–n-C20 alkanes |  | S0927025698000123
Silicalite | Loading (methane, ethane, propane, n-butane, isobutane, benzene) | 0.5 | molecules per unit cell (mpuc) | S0927025698000123
Silicalite | Loading (benzene) | 0.5 | mpuc | S0927025698000123
Silicalite | Loading (benzene) | 3.75 | mpuc | S0927025698000123
Silicalite | Loading (pyridine) | 0.5 | mpuc | S0927025698000123
Silicalite | Loading (pyridine) | 1.0 | mpuc | S0927025698000123
Silicalite | Loading (pyridine) | 2.0 | mpuc | S0927025698000123
Silicalite | Loading (pyridine) | 3.75 | mpuc | S0927025698000123
Silicalite | Diffusion coefficient (methane, 0.5 mpuc, 300 K) | 8.6E-4 | cm2/s | S0927025698000123 | 正常扩散，非反常扩散
Silicalite | Diffusion coefficient (methane, PFG-NMR, 300 K) | 1.1E-4 | cm2/s | S0927025698000123 | 正常扩散，非反常扩散
Silicalite | Diffusion coefficient (ethane, 0.5 mpuc, 300 K) | 1.3E-5 | cm2/s | S0927025698000123 | 正常扩散，非反常扩散
Silicalite | Diffusion coefficient (ethane, QENS, 300 K) | 2.0E-5 | cm2/s | S0927025698000123 | 正常扩散，非反常扩散
Silicalite | Diffusion coefficient (ethane, QENS, 300 K) | 5.4E-5 | cm2/s | S0927025698000123 | 正常扩散，非反常扩散
Silicalite | Diffusion coefficient (propane, 0.5 mpuc, 300 K) | 7.6E-5 | cm2/s | S0927025698000123 | 正常扩散，非反常扩散
Silicalite | Diffusion coefficient (propane, QENS, 300 K) | 1.2E-5 | cm2/s | S0927025698000123 | 正常扩散，非反常扩散
Silicalite | Diffusion coefficient (n-butane, 0.5 mpuc, 300 K) | 2.7E-5 | cm2/s | S0927025698000123 | 正常扩散，非反常扩散
Silicalite | Diffusion coefficient (n-butane, MD, 287.2 K, 4 mpuc) | 2.9E-5 | cm2/s | S0927025698000123 | 正常扩散，非反常扩散
Silicalite | Diffusion coefficient (n-butane, MD, 300 K) | 1.7E-5 | cm2/s | S0927025698000123 | 正常扩散，非反常扩散
Silicalite | Diffusion coefficient (isobutane, 0.5 mpuc, 300 K) | 1.6E-6 | cm2/s | S0927025698000123 | 正常扩散，非反常扩散
Silicalite | Diffusion coefficient (isobutane, pulse gas chromatography, 433 K) | 2E-11 | cm2/s | S0927025698000123 | 正常扩散，非反常扩散
Silicalite | Diffusion coefficient (benzene, 0.5 mpuc, 300 K) | 2.0E-11 | cm2/s | S0927025698000123 | 正常扩散，非反常扩散
Silicalite | Diffusion coefficient (benzene, 3.75 mpuc, 300 K) | 3.7E-8 | cm2/s | S0927025698000123 | 正常扩散，非反常扩散
Silicalite | Diffusion coefficient (benzene, FR method) | 1E-8 | cm2/s | S0927025698000123 | 正常扩散，非反常扩散
Silicalite | Diffusion coefficient (benzene, FR method) | 8E-8 | cm2/s | S0927025698000123 | 正常扩散，非反常扩散
Silicalite | Diffusion exponent (benzene, 0.5 mpuc, 300 K) | 0.002 |  | S0927025698000123
Silicalite | Diffusion exponent (benzene, 3.75 mpuc, 300 K) | 0.67 |  | S0927025698000123
Silicalite | Diffusion exponent (pyridine, 3.75 mpuc, 300 K) | 0.40 |  | S0927025698000123
Silicalite | Diffusion coefficient (argon, 230 K) | 4.8E-5 | cm2/s | S0927025698000123 | 正常扩散，非反常扩散
Silicalite | Diffusion coefficient (xenon, 298 K, 4 atoms/unit cell) | 1.86E-5 | cm2/s | S0927025698000123 | 正常扩散，非反常扩散
Silicalite | Activation energy (xenon) | 5.5 | kJ/mol | S0927025698000123
Silicalite | Activation energy (methane, simulation) | 2.18 | kJ/mol | S0927025698000123
Silicalite | Activation energy (methane, experiment) | 3.85 | kJ/mol | S0927025698000123
Silicalite | Activation energy (propane, experiment, ZSM-5) | 5 | kJ/mol | S0927025698000123
Silicalite | Activation energy (benzene, experiment) | 25 | kJ/mol | S0927025698000123
Silicalite | Activation energy (benzene, simulation) | 22 | kJ/mol | S0927025698000123
Silicalite | Activation energy (benzene, simulation) | 45 | kJ/mol | S0927025698000123
Silicalite | Activation energy (p-xylene, straight channel) | 19 | kJ/mol | S0927025698000123
Silicalite | Activation energy (p-xylene, sinusoidal channel) | 35 | kJ/mol | S0927025698000123
Silicalite | Activation energy (pyridine, 0.5 mpuc) | 15.3 | kJ/mol | S0927025698000123
Silicalite | Activation energy (pyridine, 1.0–3.75 mpuc) | 3.6 | kJ/mol | S0927025698000123
Silicalite | Activation energy (pyridine, 1.0–3.75 mpuc) | 5.9 | kJ/mol | S0927025698000123
Silicalite | Heat of adsorption (methane, CMC simulation) | -20.9 | kJ/mol | S0927025698000123
Silicalite | Heat of adsorption (methane, experiment) | -20.5 | kJ/mol | S0927025698000123
Silicalite | Heat of adsorption (methane, experiment) | -20 | kJ/mol | S0927025698000123
Silicalite | Heat of adsorption (methane, CMC simulation) | -18 | kJ/mol | S0927025698000123
Silicalite | Heat of adsorption (methane, static simulation) | -22.7 | kJ/mol | S0927025698000123
Silicalite | Heat of adsorption (methane, MC simulation) | -20.0 | kJ/mol | S0927025698000123
Silicalite | Heat of adsorption (ethane, CMC simulation) | -36.4 | kJ/mol | S0927025698000123
Silicalite | Heat of adsorption (ethane, experiment) | -29.9 | kJ/mol | S0927025698000123
Silicalite | Heat of adsorption (ethane, static simulation) | -28.9 | kJ/mol | S0927025698000123
Silicalite | Heat of adsorption (ethane, MC simulation) | -31.1 | kJ/mol | S0927025698000123
Silicalite | Heat of adsorption (propane, CMC simulation) | -52.4 | kJ/mol | S0927025698000123
Silicalite | Heat of adsorption (propane, experiment) | -40.6 | kJ/mol | S0927025698000123
Silicalite | Heat of adsorption (propane, experiment) | -33.9 | kJ/mol | S0927025698000123
Silicalite | Heat of adsorption (propane, MC simulation) | -39.9 | kJ/mol | S0927025698000123
Silicalite | Heat of adsorption (n-butane, CMC simulation) | -65.8 | kJ/mol | S0927025698000123
Silicalite | Heat of adsorption (n-butane, static simulation) | -53 | kJ/mol | S0927025698000123
Silicalite | Heat of adsorption (n-butane, experiment) | -50.3 | kJ/mol | S0927025698000123
Silicalite | Heat of adsorption (isobutane, CMC simulation) | -55.7 | kJ/mol | S0927025698000123
Silicalite | Heat of adsorption (isobutane, experiment) | -51.1 | kJ/mol | S0927025698000123
Silicalite | Heat of adsorption (isobutane, experiment) | -49.4 | kJ/mol | S0927025698000123
Silicalite | Heat of adsorption (benzene, CMC simulation) | -65.8 | kJ/mol | S0927025698000123
Silicalite | Heat of adsorption (benzene, experiment) | -63 | kJ/mol | S0927025698000123
Silicalite | Heat of adsorption (benzene, simulation) | -54.8 | kJ/mol | S0927025698000123
Silicalite | Heat of adsorption (benzene, calorimetry) | -58 | kJ/mol | S0927025698000123
Silicalite | Heat of adsorption (pyridine, CMC simulation) | -60.7 | kJ/mol | S0927025698000123
Silicalite | Temperature (methane, ethane, propane, n-butane, isobutane, benzene, pyridine) | 300 | K | S0927025698000123
Silicalite | Temperature (argon) | 230 | K | S0927025698000123
Silicalite | Temperature (xenon) | 298 | K | S0927025698000123
Silicalite | Temperature (n-butane, MD) | 287.2 | K | S0927025698000123
Silicalite | Temperature (pyridine, MD) | 300 | K | S0927025698000123
Silicalite | Temperature (pyridine, MD) | 400 | K | S0927025698000123
Silicalite | Temperature (pyridine, MD) | 500 | K | S0927025698000123
H-ZSM-5 | Diffusing Species Name | Methanol |  | S1007570417303659
H-ZSM-5 | Diffusing Species Composition | CH3OH |  | S1007570417303659
H-ZSM-5 | Diffusing Species Carbon Number | 1 |  | S1007570417303659
H-ZSM-5 | Diffusing Species Concentration | 0.3 | μl | S1007570417303659
H-ZSM-5 | Diffusing Species Concentration | 0.5 | μl | S1007570417303659
H-ZSM-5 | Diffusing Species Concentration | 1.0 | μl | S1007570417303659
H-ZSM-5 | Temperature | 130 | °C | S1007570417303659
H-ZSM-5 | Diffusion Coefficient (fractional, 2 mm, 30 cm3/min, 0.3 μl, Short) | 0.0067 | cm2/secα | S1007570417303659
H-ZSM-5 | Diffusion Coefficient (fractional, 2 mm, 30 cm3/min, 0.3 μl, Long) | 0.0072 | cm2/secα | S1007570417303659
H-ZSM-5 | Diffusion Coefficient (fractional, 2 mm, 30 cm3/min, 0.5 μl, Short) | 0.0089 | cm2/secα | S1007570417303659
H-ZSM-5 | Diffusion Coefficient (fractional, 2 mm, 30 cm3/min, 0.5 μl, Long) | 0.0054 | cm2/secα | S1007570417303659
H-ZSM-5 | Diffusion Coefficient (fractional, 2 mm, 30 cm3/min, 1.0 μl, Short) | 0.0148 | cm2/secα | S1007570417303659
H-ZSM-5 | Diffusion Coefficient (fractional, 2 mm, 30 cm3/min, 1.0 μl, Long) | 0.0069 | cm2/secα | S1007570417303659
H-ZSM-5 | Diffusion Coefficient (fractional, 2 mm, 40 cm3/min, 0.3 μl, Short) | 0.0094 | cm2/secα | S1007570417303659
H-ZSM-5 | Diffusion Coefficient (fractional, 2 mm, 40 cm3/min, 0.3 μl, Long) | 0.0082 | cm2/secα | S1007570417303659
H-ZSM-5 | Diffusion Coefficient (fractional, 2 mm, 40 cm3/min, 0.5 μl, Short) | 0.0103 | cm2/secα | S1007570417303659
H-ZSM-5 | Diffusion Coefficient (fractional, 2 mm, 40 cm3/min, 0.5 μl, Long) | 0.0079 | cm2/secα | S1007570417303659
H-ZSM-5 | Diffusion Coefficient (fractional, 2 mm, 40 cm3/min, 1.0 μl, Short) | 0.0102 | cm2/secα | S1007570417303659
H-ZSM-5 | Diffusion Coefficient (fractional, 2 mm, 40 cm3/min, 1.0 μl, Long) | 0.0068 | cm2/secα | S1007570417303659
H-ZSM-5 | Diffusion Coefficient (fractional, 4 mm, 30 cm3/min, 0.3 μl, Short) | 0.0482 | cm2/secα | S1007570417303659
H-ZSM-5 | Diffusion Coefficient (fractional, 4 mm, 30 cm3/min, 0.3 μl, Long) | 0.0312 | cm2/secα | S1007570417303659
H-ZSM-5 | Diffusion Coefficient (fractional, 4 mm, 30 cm3/min, 0.5 μl, Short) | 0.0461 | cm2/secα | S1007570417303659
H-ZSM-5 | Diffusion Coefficient (fractional, 4 mm, 30 cm3/min, 0.5 μl, Long) | 0.0244 | cm2/secα | S1007570417303659
H-ZSM-5 | Diffusion Coefficient (fractional, 4 mm, 30 cm3/min, 1.0 μl, Short) | 0.0522 | cm2/secα | S1007570417303659
H-ZSM-5 | Diffusion Coefficient (fractional, 4 mm, 30 cm3/min, 1.0 μl, Long) | 0.0247 | cm2/secα | S1007570417303659
H-ZSM-5 | Diffusion Coefficient (fractional, 4 mm, 40 cm3/min, 0.3 μl, Short) | 0.0276 | cm2/secα | S1007570417303659
H-ZSM-5 | Diffusion Coefficient (fractional, 4 mm, 40 cm3/min, 0.3 μl, Long) | 0.0289 | cm2/secα | S1007570417303659
H-ZSM-5 | Diffusion Coefficient (fractional, 4 mm, 40 cm3/min, 0.5 μl, Short) | 0.0367 | cm2/secα | S1007570417303659
H-ZSM-5 | Diffusion Coefficient (fractional, 4 mm, 40 cm3/min, 0.5 μl, Long) | 0.0296 | cm2/secα | S1007570417303659
H-ZSM-5 | Diffusion Coefficient (fractional, 4 mm, 40 cm3/min, 1.0 μl, Short) | 0.0442 | cm2/secα | S1007570417303659
H-ZSM-5 | Diffusion Coefficient (fractional, 4 mm, 40 cm3/min, 1.0 μl, Long) | 0.0235 | cm2/secα | S1007570417303659
H-ZSM-5 | Diffusion Exponent (fractional order, 2 mm, 30 cm3/min, 0.3 μl, Short) | 0.86 |  | S1007570417303659
H-ZSM-5 | Diffusion Exponent (fractional order, 2 mm, 30 cm3/min, 0.3 μl, Long) | 1.21 |  | S1007570417303659
H-ZSM-5 | Diffusion Exponent (fractional order, 2 mm, 30 cm3/min, 0.5 μl, Short) | 0.61 |  | S1007570417303659
H-ZSM-5 | Diffusion Exponent (fractional order, 2 mm, 30 cm3/min, 0.5 μl, Long) | 1.22 |  | S1007570417303659
H-ZSM-5 | Diffusion Exponent (fractional order, 2 mm, 30 cm3/min, 1.0 μl, Short) | 0.52 |  | S1007570417303659
H-ZSM-5 | Diffusion Exponent (fractional order, 2 mm, 30 cm3/min, 1.0 μl, Long) | 1.18 |  | S1007570417303659
H-ZSM-5 | Diffusion Exponent (fractional order, 2 mm, 40 cm3/min, 0.3 μl, Short) | 0.81 |  | S1007570417303659
H-ZSM-5 | Diffusion Exponent (fractional order, 2 mm, 40 cm3/min, 0.3 μl, Long) | 1.23 |  | S1007570417303659
H-ZSM-5 | Diffusion Exponent (fractional order, 2 mm, 40 cm3/min, 0.5 μl, Short) | 0.69 |  | S1007570417303659
H-ZSM-5 | Diffusion Exponent (fractional order, 2 mm, 40 cm3/min, 0.5 μl, Long) | 1.19 |  | S1007570417303659
H-ZSM-5 | Diffusion Exponent (fractional order, 2 mm, 40 cm3/min, 1.0 μl, Short) | 0.66 |  | S1007570417303659
H-ZSM-5 | Diffusion Exponent (fractional order, 2 mm, 40 cm3/min, 1.0 μl, Long) | 1.20 |  | S1007570417303659
H-ZSM-5 | Diffusion Exponent (fractional order, 4 mm, 30 cm3/min, 0.3 μl, Short) | 0.61 |  | S1007570417303659
H-ZSM-5 | Diffusion Exponent (fractional order, 4 mm, 30 cm3/min, 0.3 μl, Long) | 1.17 |  | S1007570417303659
H-ZSM-5 | Diffusion Exponent (fractional order, 4 mm, 30 cm3/min, 0.5 μl, Short) | 0.5 |  | S1007570417303659
H-ZSM-5 | Diffusion Exponent (fractional order, 4 mm, 30 cm3/min, 0.5 μl, Long) | 1.18 |  | S1007570417303659
H-ZSM-5 | Diffusion Exponent (fractional order, 4 mm, 30 cm3/min, 1.0 μl, Short) | 0.64 |  | S1007570417303659
H-ZSM-5 | Diffusion Exponent (fractional order, 4 mm, 30 cm3/min, 1.0 μl, Long) | 1.22 |  | S1007570417303659
H-ZSM-5 | Diffusion Exponent (fractional order, 4 mm, 40 cm3/min, 0.3 μl, Short) | 0.78 |  | S1007570417303659
H-ZSM-5 | Diffusion Exponent (fractional order, 4 mm, 40 cm3/min, 0.3 μl, Long) | 1.15 |  | S1007570417303659
H-ZSM-5 | Diffusion Exponent (fractional order, 4 mm, 40 cm3/min, 0.5 μl, Short) | 0.79 |  | S1007570417303659
H-ZSM-5 | Diffusion Exponent (fractional order, 4 mm, 40 cm3/min, 0.5 μl, Long) | 1.19 |  | S1007570417303659
H-ZSM-5 | Diffusion Exponent (fractional order, 4 mm, 40 cm3/min, 1.0 μl, Short) | 0.61 |  | S1007570417303659
H-ZSM-5 | Diffusion Exponent (fractional order, 4 mm, 40 cm3/min, 1.0 μl, Long) | 1.22 |  | S1007570417303659
H-ZSM-5 | Diffusion Exponent (measured, super-diffusive regime) | 1.20 ± 0.02 |  | S1007570417303659
H-ZSM-5 | Composition | zeolite/alumina ratio 1/1 | - | S1007570417303659
H-ZSM-5 | BET surface area | 272 | m2/g | S1007570417303659
H-ZSM-5 | Pore volume | 0.2217 | cm3/g | S1007570417303659
H-ZSM-5 | BJH mean pores diameter | 3.9 | nm | S1007570417303659
H-ZSM-5 | External surface area | 21 | m2/g | S1007570417303659
H-ZSM-5 | Micropore volume | 0.0396 | cm3/g | S1007570417303659
H-ZSM-5 | Mesopores surface area | 177 | m2/g | S1007570417303659
H-ZSM-5 | Temperature (diffusion experiment) | 130 | °C | S1007570417303659
H-ZSM-5 | Diffusing species name | methanol | - | S1007570417303659
H-ZSM-5 | Diffusing species composition | CH3OH | - | S1007570417303659
H-ZSM-5 | Diffusing species carbon number | 1 | - | S1007570417303659
H-ZSM-5 | Diffusing species concentration | 0.3 | µl | S1007570417303659
H-ZSM-5 | Diffusing species concentration | 0.5 | µl | S1007570417303659
H-ZSM-5 | Diffusing species concentration | 1.0 | µl | S1007570417303659
H-ZSM-5 | Catalyst grain thickness | 2 | mm | S1007570417303659
H-ZSM-5 | Catalyst grain thickness | 4 | mm | S1007570417303659
ZSM-5 | Diffusion exponent (ADE, short time, methanol, 0.3 µl) | 0.74 | unitless | S1007570419302436
ZSM-5 | Diffusion exponent (ADE, short time, methanol, 0.5 µl) | 0.78 | unitless | S1007570419302436
ZSM-5 | Diffusion exponent (ADE, long time, methanol, 0.3 µl) | 0.75 | unitless | S1007570419302436
ZSM-5 | Diffusion exponent (ADE, long time, methanol, 0.5 µl) | 0.80 | unitless | S1007570419302436
ZSM-5 | Diffusion exponent (fBm, short time, methanol, 0.3 µl) | 0.74 | unitless | S1007570419302436
ZSM-5 | Diffusion exponent (fBm, short time, methanol, 0.5 µl) | 0.78 | unitless | S1007570419302436
ZSM-5 | Diffusion exponent (fBm, long time, methanol, 0.3 µl) | 0.57 | unitless | S1007570419302436
ZSM-5 | Diffusion exponent (fBm, long time, methanol, 0.5 µl) | 0.63 | unitless | S1007570419302436
ZSM-5 | Diffusing species | methanol | CH3OH, C=1 | S1007570419302436
ZSM-5 | Methanol amount (diffusion experiment) | 0.3 | µl | S1007570419302436
ZSM-5 | Methanol amount (diffusion experiment) | 0.5 | µl | S1007570419302436
ZSM-5 | Si/Al ratio | 35.4 | unitless | S1007570419302436
ZSM-5 | Crystallinity | 70 | % | S1007570419302436
ZSM-5 | Pellet thickness (L) | 0.4 | cm | S1007570419302436
ZSM-5 | Pellet radius | 0.5 | cm | S1007570419302436
ZSM-5 | XRD 2θ range | 5–50 | ° | S1007570419302436
ZSM-5 | XRD scanning rate | 0.5 | θ/min | S1007570419302436
ZSM-5 | XRD wavelength | 0.154 | nm | S1007570419302436
ZSM-5 | TEM voltage | 100 | kV | S1007570419302436
ZSM-5 | Experimental temperature | 70 | °C | S1007570419302436
ZSM-5 | Methanol amount | 0.3 | µl | S1007570419302436
ZSM-5 | Methanol amount | 0.5 | µl | S1007570419302436
ZSM-5 | Gas-carrier (argon) velocity | 0.5 | cm³/sec | S1007570419302436
ZSM-5 | Brunauer-Emmett-Teller surface area | 335 | m2/g | S1007570419302436
ZSM-5 | Saito and Foley micropore size | 0.8 | nm | S1007570419302436
ZSM-5 | Pore volume | 0.17 | cm3/g | S1007570419302436
ZSM-5 | Micropore volume | 0.08 | cm3/g | S1007570419302436
ZSM-5 | Mean crystallite size | 34 | nm | S1007570419302436
ZSM-5 | Pellet radius | 0.5 | cm | S1007570419302436
ZSM-5 | Pellet thickness | 0.4 | cm | S1007570419302436
ZSM-5 | XRD peak position | 8.00 | degree (2θ) | S1007570419302436
ZSM-5 | XRD peak position | 8.95 | degree (2θ) | S1007570419302436
ZSM-5 | XRD peak position | 20.95 | degree (2θ) | S1007570419302436
ZSM-5 | XRD peak position | 21.85 | degree (2θ) | S1007570419302436
ZSM-5 | XRD peak position | 23.3 | degree (2θ) | S1007570419302436
ZSM-5 | XRD peak position | 23.95 | degree (2θ) | S1007570419302436
ZSM-5 | XRD peak position | 24.55 | degree (2θ) | S1007570419302436
ZSM-5 | Micropore size | 0.6 | nm | S1007570419302436
ZSM-5 | Time-fractional anomalous diffusion exponent (α, 0.3 µl methanol, short time) | 0.74 | unitless | S1007570419302436
ZSM-5 | Time-fractional anomalous diffusion exponent (α, 0.5 µl methanol, short time) | 0.78 | unitless | S1007570419302436
ZSM-5 | Time-fractional anomalous diffusion exponent (α, long time) | 0.75 | unitless | S1007570419302436
ZSM-5 | Time-fractional anomalous diffusion exponent (α, long time) | 0.80 | unitless | S1007570419302436
ZSM-5 | Mean time-fractional anomalous diffusion exponent (α) | 0.77 ± 0.03 | unitless | S1007570419302436
ZSM-5 | fBm anomalous diffusion exponent (β, 0.3 µl methanol, short time) | 0.74 | unitless | S1007570419302436
ZSM-5 | fBm anomalous diffusion exponent (β, 0.5 µl methanol, short time) | 0.78 | unitless | S1007570419302436
ZSM-5 | fBm anomalous diffusion exponent (β, 0.3 µl methanol, long time) | 0.57 | unitless | S1007570419302436
ZSM-5 | fBm anomalous diffusion exponent (β, 0.5 µl methanol, long time) | 0.66 | unitless | S1007570419302436
ZSM-5 | Mean fBm anomalous diffusion exponent (β) | 0.69 ± 0.09 | unitless | S1007570419302436
ZSM-5 | Hurst exponent (H) | 0.35 ± 0.05 | unitless | S1007570419302436
ZSM-5 | Methanol kinetic diameter | 0.38 | nm | S1007570419302436
ZSM-5 | Methanol amount (diffusing species) | 0.3 | µl | S1007570419302436
ZSM-5 | Methanol amount (diffusing species) | 0.5 | µl | S1007570419302436
ZSM-5 | Species name | C2 | - | S1385894722062258
ZSM-5 | Species name | C3 | - | S1385894722062258
ZSM-5 | Species name | C4 | - | S1385894722062258
ZSM-5 | Species name | C5 | - | S1385894722062258
ZSM-5 | Species name | C6 | - | S1385894722062258
ZSM-5 | Species composition | C2 | - | S1385894722062258
ZSM-5 | Species composition | C3 | - | S1385894722062258
ZSM-5 | Species composition | C4 | - | S1385894722062258
ZSM-5 | Species composition | C5 | - | S1385894722062258
ZSM-5 | Species composition | C6 | - | S1385894722062258
ZSM-5 | Species carbon number | 2 | - | S1385894722062258
ZSM-5 | Species carbon number | 3 | - | S1385894722062258
ZSM-5 | Species carbon number | 4 | - | S1385894722062258
ZSM-5 | Species carbon number | 5 | - | S1385894722062258
ZSM-5 | Species carbon number | 6 | - | S1385894722062258
ZSM-5 | Concentration of species | 10 | mol/m3 | S1385894722062258
ZSM-5 | Concentration of species | 20 | mol/m3 | S1385894722062258
ZSM-5 | Concentration of species | 30 | mol/m3 | S1385894722062258
ZSM-5 | Concentration of species | 40 | mol/m3 | S1385894722062258
ZSM-5 | Diffusion coefficient (C2, Ds0) | 5.627 | (unit not specified, likely ×10^-9 m2/s or similar) | S1385894722062258
ZSM-5 | Diffusion exponent (C2, b) | -0.146 | - | S1385894722062258
ZSM-5 | Diffusion coefficient (C3, Ds0) | 4.451 | (unit not specified, likely ×10^-9 m2/s or similar) | S1385894722062258
ZSM-5 | Diffusion exponent (C3, b) | -0.115 | - | S1385894722062258
ZSM-5 | Diffusion coefficient (C4, Ds0) | 3.769 | (unit not specified, likely ×10^-9 m2/s or similar) | S1385894722062258
ZSM-5 | Diffusion exponent (C4, b) | -0.157 | - | S1385894722062258
ZSM-5 | Diffusion coefficient (C5, Ds0) | 3.366 | (unit not specified, likely ×10^-9 m2/s or similar) | S1385894722062258
ZSM-5 | Diffusion exponent (C5, b) | -0.163 | - | S1385894722062258
ZSM-5 | Diffusion coefficient (C6, Ds0) | 3.042 | (unit not specified, likely ×10^-9 m2/s or similar) | S1385894722062258
ZSM-5 | Diffusion exponent (C6, b) | -0.168 | - | S1385894722062258
ZSM-5 | Pore diameter (intrinsic pores) | 0.54 | nm | S1385894722062258
ZSM-5 | Percentage of pore volume (0.54 nm) | 48.0 | % | S1385894722062258
ZSM-5 | Pore diameter | 1.0 | nm | S1385894722062258
ZSM-5 | Percentage of pore volume (1.0 nm) | 2.7 | % | S1385894722062258
ZSM-5 | Pore diameter | 1.5 | nm | S1385894722062258
ZSM-5 | Percentage of pore volume (1.5 nm) | 5.5 | % | S1385894722062258
ZSM-5 | Pore diameter | 2.0 | nm | S1385894722062258
ZSM-5 | Percentage of pore volume (2.0 nm) | 43.8 | % | S1385894722062258
ZSM-5 | Si/Al ratio | 200 | unitless | S1385894722062258
ZSM-5 | Temperature (for diffusion calculation) | 853 | K | S1385894722062258
ZSM-5 | Meso-pore size | 2–50 | nm | S1385894722062258
ZSM-5 | Micro-pore structure size | 40.1 × 39.84 × 40.26 | nm³ | S1385894722062258
ZSM-5 | Micro-pore porosity | 0.194 | unitless | S1385894722062258
ZSM-5 | REV1 size | 1.035 × 1.035 × 1.035 | μm³ | S1385894722062258
ZSM-5 | REV1 total porosity (ε) | 0.534 | unitless | S1385894722062258
ZSM-5 | REV1 micro-pore volume fraction | 21.2 | %vol | S1385894722062258
ZSM-5 | REV1 meso-pore volume fraction | 45.5 | %vol | S1385894722062258
ZSM-5 | REV1 macro-pore volume fraction | 33.3 | %vol | S1385894722062258
ZSM-5 | REV1 tortuosity (τ) | 3 | unitless | S1385894722062258
ZSM-5 | REV1 constrictivity factor (δ) | 1.0 | unitless | S1385894722062258
ZSM-5 | Smallest pore diameter between cubes | 5 | nm | S1385894722062258
ZSM-5 | Particle diameter | 3.6 | mm | S1385894722062258
ZSM-5 | Grid size in finite difference | 0.012 | mm | S1385894722062258
ZSM-5 | Diffusing species (example) | C4 (butenes) | 4 | S1385894722062258
ZSM-5 | Diffusing species (example) | C2 (ethene) | 2 | S1385894722062258
ZSM-5 | Diffusing species (example) | C3 (propene) | 3 | S1385894722062258
ZSM-5 | Diffusing species (example) | C5 (pentene) | 5 | S1385894722062258
ZSM-5 | Diffusing species (example) | C6 (hexene) | 6 | S1385894722062258
ZSM-5 | Diffusing agent: Isopropanol, Kinetic diameter | 0.47 | nm | S1387181119301520
ZSM-5 | Diffusing agent: n-Hexane, Kinetic diameter | 0.43 | nm | S1387181119301520
ZSM-5 | Diffusing agent: Benzene, Kinetic diameter | 0.59 | nm | S1387181119301520
ZSM-5 | Diffusing agent: Cyclohexane, Kinetic diameter | 0.60 | nm | S1387181119301520
ZSM-5 | Diffusing agent: Cyclohexanol, Kinetic diameter | 0.60 | nm | S1387181119301520
ZSM-5 | Diffusing agent: Benzene, Diffusivity | 4.0E-8 | m2/s | S1387181119301520
ZSM-5 | Diffusing agent: Cyclohexane, Diffusivity | 3.6E-8 | m2/s | S1387181119301520
ZSM-5 | Diffusing agent: Cyclohexanol, Diffusivity | 1.2E-8 | m2/s | S1387181119301520
ZSM-5 | Diffusing agent: Benzene, Characteristic diffusivity | 0.01l2 | m2/s | S1387181119301520
ZSM-5 | Diffusing agent: Cyclohexane, Characteristic diffusivity | 0.009l2 | m2/s | S1387181119301520
ZSM-5 | Diffusing agent: Cyclohexanol, Characteristic diffusivity | 0.003l2 | m2/s | S1387181119301520
ZSM-5 | Diffusing agent: Isopropanol, Adsorption energy | 125 | kJ/mol | S1387181119301520
ZSM-5 | Diffusing agent: n-Hexane, Adsorption energy | 71–90, 88 | kJ/mol | S1387181119301520
ZSM-5 | Diffusing agent: Benzene, Adsorption energy | 80 | kJ/mol | S1387181119301520
ZSM-5 | Diffusing agent: Cyclohexane, Adsorption energy | 63 | kJ/mol | S1387181119301520
ZSM-5 | Diffusing agent: Cyclohexanol, Adsorption energy | 30 | kJ/mol | S1387181119301520
ZSM-5 | Si/Al ratio | 35.4 | unitless | S1387181119301520
ZSM-5 | Crystallinity | 70 | % | S1387181119301520
ZSM-5 | ZSM-5/Al(OH)3 ratio (preparation) | 1/1 | by mass | S1387181119301520
ZSM-5 | Extrusion die diameter | 10 | mm | S1387181119301520
ZSM-5 | Final pellet diameter | 7 | mm | S1387181119301520
ZSM-5 | Drying temperature | 80 | °C | S1387181119301520
ZSM-5 | Calcination temperature | 550 | °C | S1387181119301520
ZSM-5 | Drying and calcination time | 4 | h | S1387181119301520
ZSM-5 | Pellet thickness (for diffusion) | 2 | mm | S1387181119301520
ZSM-5 | Diffusion measurement temperature | 393 | K | S1387181119301520
ZSM-5 | XRD scan range | 5–50 | 2θ (degrees) | S1387181119301520
ZSM-5 | XRD scan rate | 0.5 | θ/min | S1387181119301520
ZSM-5 | XRD radiation wavelength | 0.154 | nm | S1387181119301520
ZSM-5 | Gas-carrier flow rate | 0.5 | cm³/s | S1387181119301520
ZSM-5 | Pre-measurement heating time | 2 | h | S1387181119301520
ZSM-5 | Pre-measurement heating temperature | 393 | K | S1387181119301520
ZSM-5 | Diffusant injection amount | 0.8 | μl | S1387181119301520
ZSM-5 | Benzene (diffusing species) | C6H6, 6 | C atoms | S1387181119301520
ZSM-5 | n-Hexane (diffusing species) | C6H14, 6 | C atoms | S1387181119301520
ZSM-5 | Cyclohexane (diffusing species) | C6H12, 6 | C atoms | S1387181119301520
ZSM-5 | Isopropanol (diffusing species) | C3H8O, 3 | C atoms | S1387181119301520
ZSM-5 | Cyclohexanol (diffusing species) | C6H12O, 6 | C atoms | S1387181119301520
ZSM-5 | Methanol (diffusing species) | CH3OH, 1 | C atom | S1387181119301520
ZSM-5 | BET surface area | 272 | m2/g | S1387181119301520
ZSM-5 | Micropore size | 0.59 | nm | S1387181119301520
ZSM-5 | Micropore peak 1 | 0.75 | nm | S1387181119301520
ZSM-5 | Micropore peak 2 | 0.90 | nm | S1387181119301520
ZSM-5 | Micropore peak 3 | 0.98 | nm | S1387181119301520
ZSM-5 | Mesopore size | 4.0 | nm | S1387181119301520
ZSM-5 | Zeolite crystallite size | 30 | nm | S1387181119301520
ZSM-5 | XRD peak 1 | 8.00 | degree (2θ) | S1387181119301520
ZSM-5 | XRD peak 2 | 8.95 | degree (2θ) | S1387181119301520
ZSM-5 | XRD peak 3 | 20.95 | degree (2θ) | S1387181119301520
ZSM-5 | XRD peak 4 | 21.85 | degree (2θ) | S1387181119301520
ZSM-5 | XRD peak 5 | 23.30 | degree (2θ) | S1387181119301520
ZSM-5 | XRD peak 6 | 23.95 | degree (2θ) | S1387181119301520
ZSM-5 | XRD peak 7 | 24.55 | degree (2θ) | S1387181119301520
ZSM-5 | Amorphous phase content | 30 | % | S1387181119301520
ZSM-5 | Anomalous diffusion exponent (methanol) | 1.20 | unitless | S1387181119301520
ZSM-5 | Anomalous diffusion exponent (n-hexane) | 1.48 | unitless | S1387181119301520
ZSM-5 | Anomalous diffusion exponent (isopropanol) | 1.56 | unitless | S1387181119301520
ZSM-5 | Typical diffusivity (cyclic molecules, literature) | 1E-14 | m2/s | S1387181119301520
ZSM-5 | Typical diffusivity (cyclic molecules, literature) | 1E-13 | m2/s | S1387181119301520
ZSM-5 | Benzene diffusivity (mesoporous alumina-containing material, literature) | 1E-6 | m2/s | S1387181119301520
ZSM-5 | Real diffusion length (benzene) | 9E-3 | m | S1387181119301520
ZSM-5 | Pellet thickness (L) | 2E-3 | m | S1387181119301520
ZSM-5 | Tortuosity factor (l/L) | 4.5 | unitless | S1387181119301520
MFI (silylated) | Diffusing species | 2,2-dimethylbutane | C6H14, C=6 | S1007570419302436
SAPO-34 | Diffusing species | propane | C3H8, C=3 | S1007570419302436
SAPO-34 | Diffusion exponent (time-fractional, short, propane) | 0.24 | unitless | S1007570419302436
SAPO-34 | Diffusion exponent (time-fractional, long, propane) | 0.25 | unitless | S1007570419302436
SAPO-34 | Diffusion exponent (fBm, short, propane) | 0.24 | unitless | S1007570419302436
SAPO-34 | Diffusion exponent (fBm, long, propane) | 0.06 | unitless | S1007570419302436
MFI | Diffusion exponent (time-fractional, short, 2,2-dimethylbutane) | 0.053 | unitless | S1007570419302436
MFI | Diffusion exponent (time-fractional, long, 2,2-dimethylbutane) | 0.062 | unitless | S1007570419302436
MFI | Diffusion exponent (fBm, short, 2,2-dimethylbutane) | 0.053 | unitless | S1007570419302436
MFI | Diffusion exponent (fBm, long, 2,2-dimethylbutane) | 0.003 | unitless | S1007570419302436
MFI | Diffusion coefficient (1-butene, MSD) | 0.97 | 10^-8 m^2/s | S1381116996004803
MFI | Diffusion coefficient (1-butene, VACF) | 0.77 | 10^-8 m^2/s | S1381116996004803
MFI | Diffusion coefficient (cis-2-butene, MSD) | 0.44 | 10^-8 m^2/s | S1381116996004803
MFI | Diffusion coefficient (cis-2-butene, VACF) | 0.58 | 10^-8 m^2/s | S1381116996004803
MFI | Diffusion coefficient (trans-2-butene, MSD) | 1.33 | 10^-8 m^2/s | S1381116996004803
MFI | Diffusion coefficient (trans-2-butene, VACF) | 1.80 | 10^-8 m^2/s | S1381116996004803
MFI | Diffusing species | 1-butene | C4H8 | S1381116996004803
MFI | Diffusing species | cis-2-butene | C4H8 | S1381116996004803
MFI | Diffusing species | trans-2-butene | C4H8 | S1381116996004803
MFI | Diffusing species | isobutene | C4H8 | S1381116996004803
MFI | Species that diffuse (name) | trans-2-butene |  | S1381116996004803
MFI | Species that diffuse (name) | isobutene |  | S1381116996004803
MFI | Species that diffuse (name) | linear butene |  | S1381116996004803
KA zeolite | Diffusing substance | Methanol |  | S1007570424003071
KA zeolite | Diffusion exponent (α) | 1.06 |  | S1007570424003071
KA zeolite | Micropore size | 0.41 | nm | S1007570424003071
KA zeolite | Diffusing species | Methanol |  | S1007570424003071
KA zeolite | Kinetic diameter | 0.38 | nm | S1007570424003071
KA zeolite | Adsorption energy | 51 | kJ/mol | S1007570424003071
KA zeolite | Diffusion exponent (α) | 1.06 | unitless | S1007570424003071
ZSM-5 zeolite | Diffusing substance | Para-xylene |  | S1007570424003071
ZSM-5 zeolite | Diffusion exponent (α) | 0.79 |  | S1007570424003071
ZSM-5 zeolite | Diffusion exponent (α) | 0.86 |  | S1007570424003071
ZSM-5 zeolite | Micropore size | 0.56 | nm | S1007570424003071
ZSM-5 zeolite | Micropore size | 0.59 | nm | S1007570424003071
ZSM-5 zeolite | Diffusing species | Para-xylene |  | S1007570424003071
ZSM-5 zeolite | Kinetic diameter | 0.58 | nm | S1007570424003071
ZSM-5 zeolite | Adsorption energy | 80 | kJ/mol | S1007570424003071
ZSM-5 zeolite | Diffusing species | Cyclohexane |  | S1007570424003071
ZSM-5 zeolite | Kinetic diameter | 0.60 | nm | S1007570424003071
ZSM-5 zeolite | Adsorption energy | 63 | kJ/mol | S1007570424003071
ZSM-5 zeolite | Diffusion exponent (α) for para-xylene desorption at 100°C | 0.79 | unitless | S1007570424003071
ZSM-5 zeolite | Diffusion exponent (α) for para-xylene desorption at 125°C | 0.84 | unitless | S1007570424003071
ZSM-5 zeolite | Diffusion exponent (α) for para-xylene desorption at 150°C | 0.86 | unitless | S1007570424003071
ZSM-5 zeolite | Diffusion exponent (α) for para-xylene desorption at 100°C (Zaman et al.) | 0.74 | unitless | S1007570424003071
ZSM-5 zeolite | Diffusion exponent (α) for para-xylene desorption at 125°C (Zaman et al.) | 0.76 | unitless | S1007570424003071
ZSM-5 zeolite | Diffusion exponent (α) for para-xylene desorption at 150°C (Zaman et al.) | 0.81 | unitless | S1007570424003071
H-ZSM-5 zeolite (H-ZSM-5-m-m sample) | Diffusing substance | 1-butene |  | S1007570424003071
H-ZSM-5 zeolite (H-ZSM-5-m-m sample) | Diffusion exponent (α) | 1.00 |  | S1007570424003071
H-ZSM-5 zeolite (H-ZSM-5-m sample) | Diffusing substance | Cyclohexane |  | S1007570424003071
H-ZSM-5 zeolite (H-ZSM-5-m sample) | Diffusion exponent (α) | 1.74 |  | S1007570424003071
H-ZSM-5 zeolite (H-ZSM-5-p sample) | Diffusion exponent (α) | 1.00 |  | S1007570424003071
Silicalite-1 zeolite | Diffusing substance | isoButane |  | S1007570424003071
Silicalite-1 zeolite | Diffusion exponent (α) | 1.00 |  | S1007570424003071
H-ZSM-5 zeolite | Diffusion exponent (α) for cyclohexane adsorption | 1.74 | unitless | S1007570424003071
NaCaA zeolite | Diffusing species name | ethane |  | S1381116900001072
NaCaA zeolite | Diffusing species composition | C2H6 |  | S1381116900001072
NaCaA zeolite | Diffusing species carbon number | 2 |  | S1381116900001072
NaCaA | Diffusing Species Name | Ethane |  | S1381116900001072
NaCaA | Diffusing Species Composition | C2H6 |  | S1381116900001072
NaCaA | Diffusing Species Carbon Number | 2 |  | S1381116900001072
NaCaA | Propagator Shape | Gaussian |  | S1381116900001072
NaCaA | Percolation Threshold (p_c) | 0.2488 | (dimensionless) | S1381116900001072
Ferrierite (FER, ZSM-35) | Channel 1 size (10-T) | 4.2 x 5.4 | Å | S1381116996004803
Ferrierite (FER, ZSM-35) | Channel 2 size (8-T) | 3.5 x 4.8 | Å | S1381116996004803
Ferrierite (FER, ZSM-35) | Si/Al ratio (H-FER) | 8 | dimensionless | S1381116996004803
MTT (ZSM-23) | Channel size (10-T) | 4.5 x 5.2 | Å | S1381116996004803
TON (THETAI, ZSM-22) | Channel size (10-T) | 4.4 x 5.5 | Å | S1381116996004803
MEL (ZSM-11) | Channel size (10-T) | 5.3 x 5.4 | Å | S1381116996004803
MFI (ZSM-5) | Channel 1 size (10-T, straight) | 5.3 x 5.6 | Å | S1381116996004803
MFI (ZSM-5) | Channel 2 size (10-T, zigzag) | 5.1 x 5.5 | Å | S1381116996004803
HEU (heulandite) | Channel 1 size (10-T, elliptical) | 3.0 x 7.6 | Å | S1381116996004803
HEU (heulandite) | Channel 2 size (8-T) | 3.3 x 4.6 | Å | S1381116996004803
HEU (heulandite) | Channel 3 size (8-T) | 2.6 x 4.7 | Å | S1381116996004803
All zeolites | Simulation temperature | 623 | K | S1381116996004803
All zeolites | Number of butene molecules per simulation cell | 4 | molecules | S1381116996004803
All zeolites | Simulation cell size | 20 x 20 x 20 | Å | S1381116996004803
TON | Diffusion coefficient (1-butene, MSD) | 0.17 | 10^-8 m^2/s | S1381116996004803
TON | Diffusion coefficient (1-butene, VACF) | 0.17 | 10^-8 m^2/s | S1381116996004803
TON | Diffusion coefficient (cis-2-butene, MSD) | 1.09 | 10^-8 m^2/s | S1381116996004803
TON | Diffusion coefficient (cis-2-butene, VACF) | 0.80 | 10^-8 m^2/s | S1381116996004803
TON | Diffusion coefficient (trans-2-butene, MSD) | 0.17 | 10^-8 m^2/s | S1381116996004803
TON | Diffusion coefficient (trans-2-butene, VACF) | 0.08 | 10^-8 m^2/s | S1381116996004803
TON | Diffusion coefficient (isobutene, MSD) | 0.14 | 10^-8 m^2/s | S1381116996004803
TON | Diffusion coefficient (isobutene, VACF) | 0.11 | 10^-8 m^2/s | S1381116996004803
TON | Diffusing species | 1-butene | C4H8 | S1381116996004803
TON | Diffusing species | cis-2-butene | C4H8 | S1381116996004803
TON | Diffusing species | trans-2-butene | C4H8 | S1381116996004803
TON | Diffusing species | isobutene | C4H8 | S1381116996004803
TON | Species that diffuse (name) | trans-2-butene |  | S1381116996004803
TON | Species that diffuse (name) | isobutene |  | S1381116996004803
TON | Species that diffuse (name) | linear butene |  | S1381116996004803
TON | Pore size | 4.6 × 5.7 | Å | S1750583613003460
TON | Unit cell a | 14.105 | Å | S1750583613003460
TON | Unit cell b | 17.842 | Å | S1750583613003460
TON | Unit cell c | 5.256 | Å | S1750583613003460
TON | Cell angle α | 90 | deg | S1750583613003460
TON | Cell angle β | 90 | deg | S1750583613003460
TON | Cell angle γ | 90 | deg | S1750583613003460
TON | Isotherm parameter θa (CO2) | 1.4 | mol/kg | S1750583613003460
TON | Isotherm parameter θb (CO2) | 1.4 | mol/kg | S1750583613003460
TON | Isotherm parameter a (CO2) | 0.00537 | 1/kPa | S1750583613003460
TON | Isotherm parameter b (CO2) | 9.32E-5 | 1/kPa | S1750583613003460
TON | Isotherm parameter θa (N2) | 1.4 | mol/kg | S1750583613003460
TON | Isotherm parameter θb (N2) | 1.4 | mol/kg | S1750583613003460
TON | Isotherm parameter a (N2) | 3.41E-5 | 1/kPa | S1750583613003460
TON | Isotherm parameter b (N2) | 4.98E-4 | 1/kPa | S1750583613003460
TON | Temperature (adsorption/diffusion) | 300 | K | S1750583613003460
TON | Temperature (adsorption/diffusion) | 400 | K | S1750583613003460
TON | Temperature (adsorption/diffusion) | 450 | K | S1750583613003460
TON | Temperature (adsorption/diffusion) | 500 | K | S1750583613003460
TON | Diffusing species | CO2 | - | S1750583613003460
TON | Diffusing species | N2 | - | S1750583613003460
TON | Diffusing species | H2O | - | S1750583613003460
TON | Diffusing species (CO2) carbon number | 1 | - | S1750583613003460
TON | Diffusing species (N2) carbon number | 0 | - | S1750583613003460
TON | Diffusing species (H2O) carbon number | 0 | - | S1750583613003460
TON | Diffusing species (CO2) composition | CO2 | - | S1750583613003460
TON | Diffusing species (N2) composition | N2 | - | S1750583613003460
TON | Diffusing species (H2O) composition | H2O | - | S1750583613003460
TON | Diffusing species (CO2) concentration | 15 | % (mole fraction) | S1750583613003460
TON | Diffusing species (H2O) concentration | 1 | % (mole fraction) | S1750583613003460
TON | Composition | Si, O | - | S1750583613003460
TON | Membered Ring | 10 | - | S1750583613003460
TON | Channel Dimensionality | 1 | - | S1750583613003460
TON | Static Coulombic Charge (Si) | +2.05 | e | S1750583613003460
TON | Static Coulombic Charge (O) | -1.025 | e | S1750583613003460
TON | Simulation Box (cross-section, length) | 9, 16, 36, 64 (cross-section); 10 (length) | unit cells | S1750583613003460
TON | Initial Particle Density | 0.74 | per nm (in pore length direction) | S1750583613003460
MTT | Diffusion coefficient (1-butene, MSD) | 0.29 | 10^-8 m^2/s | S1381116996004803
MTT | Diffusion coefficient (1-butene, VACF) | 0.24 | 10^-8 m^2/s | S1381116996004803
MTT | Diffusion coefficient (cis-2-butene, MSD) | 0.62 | 10^-8 m^2/s | S1381116996004803
MTT | Diffusion coefficient (cis-2-butene, VACF) | 0.35 | 10^-8 m^2/s | S1381116996004803
MTT | Diffusion coefficient (trans-2-butene, MSD) | 1.87 | 10^-8 m^2/s | S1381116996004803
MTT | Diffusion coefficient (trans-2-butene, VACF) | 1.36 | 10^-8 m^2/s | S1381116996004803
MTT | Diffusion coefficient (isobutene, MSD) | 0.10 | 10^-8 m^2/s | S1381116996004803
MTT | Diffusion coefficient (isobutene, VACF) | 0.04 | 10^-8 m^2/s | S1381116996004803
MTT | Diffusing species | 1-butene | C4H8 | S1381116996004803
MTT | Diffusing species | cis-2-butene | C4H8 | S1381116996004803
MTT | Diffusing species | trans-2-butene | C4H8 | S1381116996004803
MTT | Diffusing species | isobutene | C4H8 | S1381116996004803
MTT | Species that diffuse (name) | trans-2-butene |  | S1381116996004803
MTT | Species that diffuse (name) | isobutene |  | S1381116996004803
MTT | Species that diffuse (name) | linear butene |  | S1381116996004803
MEL | Diffusion coefficient (1-butene, MSD) | 0.36 | 10^-8 m^2/s | S1381116996004803
MEL | Diffusion coefficient (1-butene, VACF) | 0.84 | 10^-8 m^2/s | S1381116996004803
MEL | Diffusion coefficient (cis-2-butene, MSD) | 0.10 | 10^-8 m^2/s | S1381116996004803
MEL | Diffusion coefficient (cis-2-butene, VACF) | 0.12 | 10^-8 m^2/s | S1381116996004803
MEL | Diffusion coefficient (trans-2-butene, MSD) | 2.45 | 10^-8 m^2/s | S1381116996004803
MEL | Diffusion coefficient (trans-2-butene, VACF) | 1.42 | 10^-8 m^2/s | S1381116996004803
MEL | Diffusing species | 1-butene | C4H8 | S1381116996004803
MEL | Diffusing species | cis-2-butene | C4H8 | S1381116996004803
MEL | Diffusing species | trans-2-butene | C4H8 | S1381116996004803
MEL | Diffusing species | isobutene | C4H8 | S1381116996004803
MEL | Species that diffuse (name) | trans-2-butene |  | S1381116996004803
MEL | Species that diffuse (name) | isobutene |  | S1381116996004803
MEL | Species that diffuse (name) | linear butene |  | S1381116996004803
FER | Diffusion coefficient (1-butene, MSD) | 0.95 | 10^-8 m^2/s | S1381116996004803
FER | Diffusion coefficient (1-butene, VACF) | 0.88 | 10^-8 m^2/s | S1381116996004803
FER | Diffusion coefficient (cis-2-butene, MSD) | 0.58 | 10^-8 m^2/s | S1381116996004803
FER | Diffusion coefficient (cis-2-butene, VACF) | 1.09 | 10^-8 m^2/s | S1381116996004803
FER | Diffusion coefficient (trans-2-butene, MSD) | 1.77 | 10^-8 m^2/s | S1381116996004803
FER | Diffusion coefficient (trans-2-butene, VACF) | 2.21 | 10^-8 m^2/s | S1381116996004803
FER | Diffusing species | 1-butene | C4H8 | S1381116996004803
FER | Diffusing species | cis-2-butene | C4H8 | S1381116996004803
FER | Diffusing species | trans-2-butene | C4H8 | S1381116996004803
FER | Diffusing species | isobutene | C4H8 | S1381116996004803
FER | Species that diffuse (name) | trans-2-butene |  | S1381116996004803
FER | Species that diffuse (name) | isobutene |  | S1381116996004803
FER | Species that diffuse (name) | linear butene |  | S1381116996004803
H-FER | Diffusion coefficient (1-butene, MSD) | 0.07 | 10^-8 m^2/s | S1381116996004803
H-FER | Diffusion coefficient (1-butene, VACF) | 0.08 | 10^-8 m^2/s | S1381116996004803
H-FER | Diffusion coefficient (cis-2-butene, MSD) | 0.05 | 10^-8 m^2/s | S1381116996004803
H-FER | Diffusion coefficient (cis-2-butene, VACF) | 0.09 | 10^-8 m^2/s | S1381116996004803
H-FER | Diffusion coefficient (trans-2-butene, MSD) | 0.67 | 10^-8 m^2/s | S1381116996004803
H-FER | Diffusion coefficient (trans-2-butene, VACF) | 0.93 | 10^-8 m^2/s | S1381116996004803
H-FER | Diffusing species | 1-butene | C4H8 | S1381116996004803
H-FER | Diffusing species | cis-2-butene | C4H8 | S1381116996004803
H-FER | Diffusing species | trans-2-butene | C4H8 | S1381116996004803
H-FER | Diffusing species | isobutene | C4H8 | S1381116996004803
HEU | Diffusion coefficient (trans-2-butene, MSD) | 0.26 | 10^-8 m^2/s | S1381116996004803
HEU | Diffusion coefficient (trans-2-butene, VACF) | 0.29 | 10^-8 m^2/s | S1381116996004803
HEU | Diffusing species | trans-2-butene | C4H8 | S1381116996004803
HEU | Species that diffuse (name) | trans-2-butene |  | S1381116996004803
HEU | Species that diffuse (name) | isobutene |  | S1381116996004803
HEU | Species that diffuse (name) | linear butene |  | S1381116996004803
- | Temperature (diffusion calculation) | 623 | K | S1381116996004803
trans-2-butene | Composition | C4H8 |  | S1381116996004803
trans-2-butene | Carbon number | 4 |  | S1381116996004803
isobutene | Composition | C4H8 |  | S1381116996004803
isobutene | Carbon number | 4 |  | S1381116996004803
linear butene | Composition | C4H8 |  | S1381116996004803
linear butene | Carbon number | 4 |  | S1381116996004803
LTA-3A (3A zeolite) | Microporous diffusion coefficient (at 293 K) | 4.12 | 10^-12 m^2·s^-1 | S138358662403795X
LTA-3A (3A zeolite) | Microporous diffusion coefficient (at 333 K) | 9.38 | 10^-12 m^2·s^-1 | S138358662403795X
LTA-3A (3A zeolite) | Microporous diffusion coefficient (at 353 K) | 13.77 | 10^-12 m^2·s^-1 | S138358662403795X
LTA-3A (3A zeolite) | Microporous diffusion coefficient (at 373 K) | 19.68 | 10^-12 m^2·s^-1 | S138358662403795X
LTA-3A (3A zeolite) | Microporous diffusion coefficient (at 393 K) | 24.13 | 10^-12 m^2·s^-1 | S138358662403795X
LTA-3A (3A zeolite) | Microporous diffusion coefficient (at 413 K) | 31.22 | 10^-12 m^2·s^-1 | S138358662403795X
LTA-3A (3A zeolite) | Microporous diffusion coefficient (at 453 K) | 49.08 | 10^-12 m^2·s^-1 | S138358662403795X
LTA-3A (3A zeolite) | Corrected diffusion coefficient (at 293 K) | 4.43 | 10^-12 m^2·s^-1 | S138358662403795X
LTA-3A (3A zeolite) | Corrected diffusion coefficient (at 333 K) | 10.11 | 10^-12 m^2·s^-1 | S138358662403795X
LTA-3A (3A zeolite) | Corrected diffusion coefficient (at 353 K) | 14.83 | 10^-12 m^2·s^-1 | S138358662403795X
LTA-3A (3A zeolite) | Corrected diffusion coefficient (at 373 K) | 21.20 | 10^-12 m^2·s^-1 | S138358662403795X
LTA-3A (3A zeolite) | Corrected diffusion coefficient (at 393 K) | 25.99 | 10^-12 m^2·s^-1 | S138358662403795X
LTA-3A (3A zeolite) | Corrected diffusion coefficient (at 413 K) | 33.62 | 10^-12 m^2·s^-1 | S138358662403795X
LTA-3A (3A zeolite) | Corrected diffusion coefficient (at 453 K) | 52.86 | 10^-12 m^2·s^-1 | S138358662403795X
LTA-3A (3A zeolite) | Apparent diffusion coefficient (at 293 K) | 4.80 | 10^-12 m^2·s^-1 | S138358662403795X
LTA-3A (3A zeolite) | Apparent diffusion coefficient (at 333 K) | 10.95 | 10^-12 m^2·s^-1 | S138358662403795X
LTA-3A (3A zeolite) | Apparent diffusion coefficient (at 353 K) | 16.06 | 10^-12 m^2·s^-1 | S138358662403795X
LTA-3A (3A zeolite) | Apparent diffusion coefficient (at 373 K) | 22.96 | 10^-12 m^2·s^-1 | S138358662403795X
LTA-3A (3A zeolite) | Apparent diffusion coefficient (at 393 K) | 28.15 | 10^-12 m^2·s^-1 | S138358662403795X
LTA-3A (3A zeolite) | Apparent diffusion coefficient (at 413 K) | 36.42 | 10^-12 m^2·s^-1 | S138358662403795X
LTA-3A (3A zeolite) | Apparent diffusion coefficient (at 453 K) | 57.26 | 10^-12 m^2·s^-1 | S138358662403795X
LTA-3A (3A zeolite) | Triple-site Langmuir parameter q1 | 1.43 | mol/kg | S138358662403795X
LTA-3A (3A zeolite) | Triple-site Langmuir parameter q2 | 8.38 | mol/kg | S138358662403795X
LTA-3A (3A zeolite) | Triple-site Langmuir parameter q3 | 2.66 | mol/kg | S138358662403795X
LTA-3A (3A zeolite) | Triple-site Langmuir parameter b1,0 | 3.29E-6 | 1/bar | S138358662403795X
LTA-3A (3A zeolite) | Triple-site Langmuir parameter b2,0 | 1.10E-6 | 1/bar | S138358662403795X
LTA-3A (3A zeolite) | Triple-site Langmuir parameter b3,0 | 2.73E-6 | 1/bar | S138358662403795X
LTA-3A (3A zeolite) | Triple-site Langmuir parameter E1 | 68.24 | kJ/mol | S138358662403795X
LTA-3A (3A zeolite) | Triple-site Langmuir parameter E2 | 58.06 | kJ/mol | S138358662403795X
LTA-3A (3A zeolite) | Triple-site Langmuir parameter E3 | 44.07 | kJ/mol | S138358662403795X
LTA-3A (3A zeolite) | Cation distribution (LTA-K, α cage) | 1 | K+ | S138358662403795X
LTA-3A (3A zeolite) | Cation distribution (LTA-K, β cage) | 3 | K+ | S138358662403795X
LTA-3A (3A zeolite) | Cation distribution (LTA-K, Adsorption site I) | 8 | K+ | S138358662403795X
LTA-3A (3A zeolite) | Cation distribution (LTA-Na, α cage) | 1 | Na+ | S138358662403795X
LTA-3A (3A zeolite) | Cation distribution (LTA-Na, β cage) | 3 | Na+ | S138358662403795X
LTA-3A (3A zeolite) | Cation distribution (LTA-Na, Adsorption site I) | 8 | Na+ | S138358662403795X
LTA-3A (3A zeolite) | Cation distribution (LTA-KNa, α cage) | 1 | K+ | S138358662403795X
LTA-3A (3A zeolite) | Cation distribution (LTA-KNa, β cage) | 3 | K+ | S138358662403795X
LTA-3A (3A zeolite) | Cation distribution (LTA-KNa, Adsorption site I) | 2 | K+ | S138358662403795X
LTA-3A (3A zeolite) | Cation distribution (LTA-KNa, Adsorption site I) | 6 | Na+ | S138358662403795X
LTA-3A (3A zeolite) | Water number (LTA-K, α cage) | 1 |  | S138358662403795X
LTA-3A (3A zeolite) | Water number (LTA-K, β cage) | 3 |  | S138358662403795X
LTA-3A (3A zeolite) | Water number (LTA-K, Adsorption site I) | 12 |  | S138358662403795X
LTA-3A (3A zeolite) | Water number (LTA-K, Adsorption site II) | 8 |  | S138358662403795X
LTA-3A (3A zeolite) | Water number (LTA-Na, α cage) | 1 |  | S138358662403795X
LTA-3A (3A zeolite) | Water number (LTA-Na, β cage) | 3 |  | S138358662403795X
LTA-3A (3A zeolite) | Water number (LTA-Na, Adsorption site I) | 20 |  | S138358662403795X
LTA-3A (3A zeolite) | Water number (LTA-Na, Adsorption site II) | 4 |  | S138358662403795X
LTA-3A (3A zeolite) | Water number (LTA-KNa, α cage) | 1 |  | S138358662403795X
LTA-3A (3A zeolite) | Water number (LTA-KNa, β cage) | 3 |  | S138358662403795X
LTA-3A (3A zeolite) | Water number (LTA-KNa, Adsorption site I) | 16 |  | S138358662403795X
LTA-3A (3A zeolite) | Water number (LTA-KNa, Adsorption site II) | 6 |  | S138358662403795X
3A zeolite | Lattice parameter a | 24.61 | Å | S138358662403795X
3A zeolite | Lattice parameter b | 24.61 | Å | S138358662403795X
3A zeolite | Lattice parameter c | 24.61 | Å | S138358662403795X
3A zeolite | Lattice angle α | 90 | ° | S138358662403795X
3A zeolite | Lattice angle β | 90 | ° | S138358662403795X
3A zeolite | Lattice angle γ | 90 | ° | S138358662403795X
3A zeolite | Diffusing species name | H2O |  | S138358662403795X
3A zeolite | Diffusing species composition | H2O |  | S138358662403795X
3A zeolite | Diffusing species carbon number | 0 |  | S138358662403795X
3A zeolite | Diffusing species concentration (coverage) | 7.69 | % | S138358662403795X
3A zeolite | Microporous diffusion coefficient at 293 K | 4.12E-12 | m2/s | S138358662403795X
3A zeolite | Microporous diffusion coefficient at 333 K | 13.13E-12 | m2/s | S138358662403795X
3A zeolite | Microporous diffusion coefficient at 373 K | 27.41E-12 | m2/s | S138358662403795X
3A zeolite | Microporous diffusion coefficient at 413 K | 38.97E-12 | m2/s | S138358662403795X
3A zeolite | Microporous diffusion coefficient at 453 K | 49.08E-12 | m2/s | S138358662403795X
3A zeolite | Anomalous diffusion exponent at 293–453 K | 0.91 |  | S138358662403795X
3A zeolite | Anomalous diffusion exponent at 293–453 K | 0.92 |  | S138358662403795X
3A zeolite | Anomalous diffusion exponent at 293–453 K | 0.93 |  | S138358662403795X
3A zeolite | Anomalous diffusion exponent at 293–453 K | 0.94 |  | S138358662403795X
3A zeolite | Anomalous diffusion exponent at 293–453 K | 0.95 |  | S138358662403795X
3A zeolite | Anomalous diffusion exponent at 293–453 K | 0.96 |  | S138358662403795X
3A zeolite | Temperature for diffusion coefficient | 293 | K | S138358662403795X
3A zeolite | Temperature for diffusion coefficient | 333 | K | S138358662403795X
3A zeolite | Temperature for diffusion coefficient | 373 | K | S138358662403795X
3A zeolite | Temperature for diffusion coefficient | 413 | K | S138358662403795X
3A zeolite | Temperature for diffusion coefficient | 453 | K | S138358662403795X
3A zeolite | Maximum adsorption capacity per cage | 26 | H2O molecules | S138358662403795X
3A zeolite | Number of water molecules in simulation | 16 |  | S138358662403795X
3A zeolite | Average load per cage | 2 | H2O molecules | S138358662403795X
3A zeolite | Channel dimensionality | 3 |  | S138358662403795X
3A zeolite | Space group | Cubic |  | S138358662403795X
3A zeolite | Framework type | LTA |  | S138358662403795X
3A zeolite | Temperature (for diffusion coefficient calculation) | 293 | K | S138358662403795X
3A zeolite | Temperature (for diffusion coefficient calculation) | 453 | K | S138358662403795X
USY zeolite | Diffusing Species Name | n-octane |  | S1387181105002672
USY zeolite | Diffusing Species Composition | C8H18 |  | S1387181105002672
USY zeolite | Diffusing Species Carbon Number | 8 |  | S1387181105002672
USY zeolite | Diffusing Species Concentration | 0.62 | mmol/g | S1387181105002672
USY zeolite | Temperature (diffusion measurement) | 803 | K | S1387181105002672
Li-ABW | Diffusing Species | Water (H2O) |  | S1387181105002908
Li-ABW | Diffusing Species | Li cation (Li+) |  | S1387181105002908
Li-ABW | Temperature (for MSD calculation) | 750 | K | S1387181105002908
Li-ABW | Li cation occupancy | 91 | % | S1387181105002908
Li-ABW | Water molecule occupancy (simulated) | 75 | % | S1387181105002908
Li-ABW | Water molecule occupancy (simulated) | 62.5 | % | S1387181105002908
Li-ABW | Relaxation time τ2 at 203 K | 5.3×10⁻¹¹ | s | S1387181105002908
Li-ABW | Relaxation time τ2 at 300 K | 2.3×10⁻¹¹ | s | S1387181105002908
Li-ABW | Relaxation time τ2 at 424 K | 2.8×10⁻¹² | s | S1387181105002908
Li-ABW | Relaxation time τ2 at 613 K | 1.0×10⁻¹³ | s | S1387181105002908
Li-ABW | Relaxation time τ2 at 808 K | 4.3×10⁻¹⁴ | s | S1387181105002908
Li-ABW | Chemical Formula | Li(H2O)[AlSiO4]—ABW |  | S1387181105002908
Li-ABW | Space Group | Pna21 |  | S1387181105002908
Li-ABW | Cell dimension a | 1.0313 | nm | S1387181105002908
Li-ABW | Cell dimension b | 0.8194 | nm | S1387181105002908
Li-ABW | Cell dimension c | 0.4993 | nm | S1387181105002908
Li-ABW | Channel dimensionality | 1 |  | S1387181105002908
Li-ABW | Number of unit cells in simulation | 2×2×4 |  | S1387181105002908
Li-ABW | Number of atoms in simulation box | 640 |  | S1387181105002908
Li-ABW | Simulation box a' | 2.0626 | nm | S1387181105002908
Li-ABW | Simulation box b' | 1.6388 | nm | S1387181105002908
Li-ABW | Simulation box c' | 1.9972 | nm | S1387181105002908
Li-ABW | Diffusing species | H2O |  | S1387181105002908
Li-ABW | Diffusing species carbon number | 0 |  | S1387181105002908
Li-ABW | Diffusing species concentration | 1 | molecules per channel | S1387181105002908
Li-ABW | Diffusing species concentration | 8 | molecules per channel | S1387181105002908
Li-ABW | Simulation temperature range | 200–943 | K | S1387181105002908
Li-ABW | Time step | 0.5 | fs | S1387181105002908
Li-ABW | Simulation duration | 1–27 | ns | S1387181105002908
Li-ABW | Diffusing Species Name | Water | - | S1387181105002908
Li-ABW | Diffusing Species Composition | H2O | - | S1387181105002908
Li-ABW | Diffusing Species Carbon Number | 0 | - | S1387181105002908
Li-ABW | Diffusing Species Concentration | 1 molecule per channel | - | S1387181105002908
Li-ABW | Diffusing Species Concentration | 91% occupancy | - | S1387181105002908
Li-ABW | Diffusing Species Concentration | 75% occupancy | - | S1387181105002908
Li-ABW | Diffusing Species Concentration | 62.5% occupancy | - | S1387181105002908
Li-ABW | Diffusion Coefficient | 5.5E-10 | m2/s | S1387181105002908
Li-ABW | Diffusion Coefficient | 1.5E-8 | m2/s | S1387181105002908
Li-ABW | Diffusion Exponent (α) | 0.5 | - | S1387181105002908
Li-ABW | Diffusion Exponent (α) | 1 | - | S1387181105002908
Li-ABW | Temperature (for diffusion coefficient) | 310 | K | S1387181105002908
Li-ABW | Temperature (for diffusion coefficient) | 943 | K | S1387181105002908
Li-ABW | Activation Energy to Diffusion | 13.4±0.9 | kJ/mol | S1387181105002908
Li-ABW | Free Energy of Activation (ΔG*) | 12.7±0.8 | kJ/mol | S1387181105002908
Li-ABW | Activation Entropy (ΔS*) | 12±2 | J/mol/K | S1387181105002908
Li-ABW | Activation Entropy (ΔS*) | 6.9±1.5 | J/mol/K | S1387181105002908
Li-ABW | Activation Entropy (ΔS*) | 5.4±1.2 | J/mol/K | S1387181105002908
Li-ABW | Activation Entropy (ΔS*) | 1.2±1.0 | J/mol/K | S1387181105002908
Li-ABW | Channel Dimensionality | 1 | - | S1387181105002908
Li-ABW | Species that diffuse | water | - | S1387181105002908
Li-ABW | Species composition | H2O | - | S1387181105002908
Li-ABW | Carbon number of species | 0 | - | S1387181105002908
bikitaite | Temperature (for MSD calculation) | 900 | K | S1387181105002908
bikitaite | Species that diffuse | water | - | S1387181105002908
bikitaite | Species composition | H2O | - | S1387181105002908
bikitaite | Carbon number of species | 0 | - | S1387181105002908
Bikitaite | Relaxation time τ2 at 300 K | 1.7×10⁻¹¹ | s | S1387181105002908
Bikitaite | Relaxation time τ2 at 424 K | 2.3×10⁻¹² | s | S1387181105002908
Bikitaite | Relaxation time τ2 at 613 K | 2.6×10⁻¹³ | s | S1387181105002908
Bikitaite | Relaxation time τ2 at 808 K | 6.0×10⁻¹⁴ | s | S1387181105002908
BaX | Diffusing Species | para-xylene |  | S1387181106005725
BaX | Diffusing Species | meta-xylene |  | S1387181106005725
NaX | Diffusing Species | meta-xylene |  | S1387181106005725
NaX | Diffusing Species | para-xylene |  | S1387181106005725
NaX | Temperature | 460 | K | S1387181106005725
NaX | Loading (xylene) | 3 | molecules/supercage | S1387181106005725
NaX | Diffusing Species | D2 |  | S1387181106005725
NaX | Jump length (n-pentane) | 7 | Å | S1387181106005725
NaX | Distance between supercages | 11 | Å | S1387181106005725
NaY | Diffusing Species | CH4 |  | S1387181106005725
NaY | Temperature | 200 | K | S1387181106005725
NaY | Loading (CH4) | 1 | molecules/supercage | S1387181106005725
NaY | Loading (CH4) | 2 | molecules/supercage | S1387181106005725
NaY | Loading (CH4) | 3 | molecules/supercage | S1387181106005725
NaY | Loading (CH4) | 4 | molecules/supercage | S1387181106005725
NaY | Diffusing Species | benzene |  | S1387181106005725
Silicalite-1 | Diffusing Species | n-hexane |  | S1387181106005725
Silicalite-1 | Diffusing Species | n-heptane |  | S1387181106005725
Silicalite-1 | Temperature (n-hexane, n-heptane) | 300 | K | S1387181106005725
Silicalite-1 | Diffusing Species | C2D6 |  | S1387181106005725
Silicalite-1 | Temperature (C2D6) | 300 | K | S1387181106005725
Silicalite-1 | Diffusing Species | C7D16 |  | S1387181106005725
Silicalite-1 | Temperature (C7D16) | 300 | K | S1387181106005725
Silicalite-1 | Loading (C7D16) | 0.9 | molecules/unit cell | S1387181106005725
Silicalite-1 | Loading (C7D16) | 1.8 | molecules/unit cell | S1387181106005725
Silicalite-1 | Loading (C7D16) | 3.6 | molecules/unit cell | S1387181106005725
Silicalite-1 | Diffusing Species | n-alkanes (up to C16) |  | S1387181106005725
Silicalite-1 | Diffusing Species | methane |  | S1387181106005725
Silicalite-1 | Diffusing Species | n-butane |  | S1387181106005725
Silicalite-1 | Loading (methane) | 4 | molecules/unit cell | S1387181106005725
Silicalite-1 | Loading (n-butane) | 8 | molecules/unit cell | S1387181106005725
Silicalite-1 | Temperature (methane, n-butane) | 300 | K | S1387181106005725
Silicalite-1 | Diffusing Species | perdeuterated n-butane |  | S1387181106005725
Silicalite-1 | Temperature (methane, perdeuterated n-butane) | 200 | K | S1387181106005725
Silicalite-1 | Loading (methane, perdeuterated n-butane) | 4 | molecules/unit cell | S1387181106005725
Silicalite-1 | Self-diffusivity (methane, perdeuterated n-butane) | 1.8E-5 | cm2/s | S1387181106005725
Silicalite-1 | Self-diffusivity (perdeuterated n-butane) | 4.1E-6 | cm2/s | S1387181106005725
Silicalite-1 | Diffusing Species | N2 |  | S1387181106005725
Silicalite-1 | Diffusing Species | CO2 |  | S1387181106005725
Silicalite-1 | Temperature (N2) | 200 | K | S1387181106005725
Silicalite-1 | Temperature (CO2) | 300 | K | S1387181106005725
Silicalite-1 | Loading (N2) | 1.1 | molecules/unit cell | S1387181106005725
Silicalite-1 | Loading (CO2) | 2 | molecules/unit cell | S1387181106005725
Silicalite-1 | Diffusing Species | CF4 |  | S1387181106005725
Silicalite-1 | Diffusing Species | Ar |  | S1387181106005725
Silicalite-1 | Diffusing Species | benzene |  | S1387181106005725
Silicalite-1 | Diffusing Species | N2 |  | S1387181106005725
Silicalite-1 | Diffusing Species | CO2 |  | S1387181106005725
Silicalite-1 | Mean jump length (ammonia) | 5 | Å | S1387181106005725
ZK4 | Diffusing Species | methane |  | S1387181106005725
ZK4 | Temperature (methane) | 173 | K | S1387181106005725
ZK4 | Temperature (methane) | 300 | K | S1387181106005725
ZK4 | Loading (methane) | 3 | molecules/unit cell | S1387181106005725
ZK4 | Loading (methane) | 9 | molecules/unit cell | S1387181106005725
ZK4 | Lattice parameter a | 12.3 | Å | S1387181106005725
ZK4 | Channel dimensionality | 3 | - | S1387181106005725
ZK4 | Structure type | LTA | - | S1387181106005725
ZK4 | Diffusion exponent n (long time, methane) | 1 | - | S1387181106005725
silicalite-1 | Lattice parameter a | 20.09 | Å | S1387181106005725
silicalite-1 | Lattice parameter b | 19.92 | Å | S1387181106005725
silicalite-1 | Lattice parameter c | 13.42 | Å | S1387181106005725
silicalite-1 | Channel segments per unit cell | 8 | - | S1387181106005725
silicalite-1 | Si atom charge | +2 | e | S1387181106005725
silicalite-1 | O atom charge | -1 | e | S1387181106005725
silicalite-1 | Temperature (anomalous diffusion, methane–n-butane) | 300 | K | S1387181106005725
silicalite-1 | Temperature (methane–n-butane QENS/MD) | 200 | K | S1387181106005725
silicalite-1 | Temperature (N2 QENS/MD) | 200 | K | S1387181106005725
silicalite-1 | Temperature (CO2 QENS/MD) | 300 | K | S1387181106005725
silicalite-1 | CH4 occupancy (methane–n-butane QENS/MD) | 4 | molecules/u.c. | S1387181106005725
silicalite-1 | C4D10 occupancy (methane–n-butane QENS/MD) | 0 | molecules/u.c. | S1387181106005725
silicalite-1 | C4D10 occupancy (methane–n-butane QENS/MD) | 7.5 | molecules/u.c. | S1387181106005725
silicalite-1 | D_s,CH4 (MD, methane–n-butane QENS/MD) | 1.8E-5 | cm2/s | S1387181106005725
silicalite-1 | D_s,CH4 (QENS, methane–n-butane QENS/MD) | 1.8E-5 | cm2/s | S1387181106005725
silicalite-1 | Heat of adsorption, n-butane | 47 | kJ/mol | S1387181106005725
silicalite-1 | Heat of adsorption, methane | 20 | kJ/mol | S1387181106005725
silicalite-1 | Number of channel segments per unit cell | 8 | - | S1387181106005725
silicalite-1 | Sorbate species | methane (CH4) | - | S1387181106005725
silicalite-1 | Sorbate species | n-butane (C4D10) | - | S1387181106005725
silicalite-1 | Sorbate species | n-hexane (C6D14) | - | S1387181106005725
silicalite-1 | Sorbate species | n-alkanes (C4–C16) | - | S1387181106005725
silicalite-1 | Sorbate species | nitrogen (N2) | - | S1387181106005725
silicalite-1 | Sorbate species | carbon dioxide (CO2) | - | S1387181106005725
silicalite-1 | Diffusion exponent n (methane, z-direction, short time) | 0.5 | - | S1387181106005725
silicalite-1 | Diffusion exponent n (normal diffusion, long time) | 1 | - | S1387181106005725
MFI (silicalite-1) | Temperature for N2 diffusion | 200 | K | S1387181106005725
MFI (silicalite-1) | Temperature for CO2 diffusion | 300 | K | S1387181106005725
Zeolite 13X | Si/Al ratio | 1.31 | unitless | S1387181117307217
Zeolite 13X | Temperature (adsorption simulation) | 25 | °C | S1387181117307217
Zeolite 13X | Temperature (adsorption simulation) | 75 | °C | S1387181117307217
Zeolite 13X | Temperature (adsorption simulation) | 298 | K | S1387181117307217
Zeolite 13X | Pressure (adsorption simulation) | 1 | atm | S1387181117307217
Zeolite 13X | RH threshold for CO2 exclusion | 15 | % | S1387181117307217
Zeolite 13X | RH for major changes in H-bonded clusters | 20 | % | S1387181117307217
Zeolite 13X | Blocking sphere radius (β-cage blocking) | 4 | Å | S1387181117307217
Zeolite 13X | Diffusing species: CO2 | CO2 | C=1 | S1387181117307217
Zeolite 13X | Diffusing species: N2 | N2 | C=0 | S1387181117307217
Zeolite 13X | Diffusing species: H2O | H2O | C=0 | S1387181117307217
Zeolite 13X | CO2 kinetic diameter | 3.30 | Å | S1387181117307217
Zeolite 13X | N2 kinetic diameter | 3.64 | Å | S1387181117307217
Zeolite 13X | H2O kinetic diameter | 2.65 | Å | S1387181117307217
Zeolite 13X | CO2 dipole moment | 0.00 | D | S1387181117307217
Zeolite 13X | N2 dipole moment | 0.00 | D | S1387181117307217
Zeolite 13X | H2O dipole moment | 1.8546 | D | S1387181117307217
Zeolite 13X | CO2 quadrupole moment | -14.31 ± 0.74 | x10^40 Cm^2 | S1387181117307217
Zeolite 13X | N2 quadrupole moment | -4.65 ± 0.08 | x10^40 Cm^2 | S1387181117307217
Zeolite 13X | CO2 polarizability | 2.91 | x10^24 cm^3 | S1387181117307217
Zeolite 13X | N2 polarizability | 1.74 | x10^24 cm^3 | S1387181117307217
Zeolite 13X | H2O polarizability | 1.45 | x10^24 cm^3 | S1387181117307217
Zeolite 13X | CO2 concentration at 0.5 mol% H2O | 0.5 | mol% | S1387181117307217
Zeolite 13X | Adsorption temperature (figures) | 298 | K | S1387181117307217
Zeolite 13X | Adsorption temperature (figures) | 1 | atm | S1387181117307217
Zeolite 13X | Isosteric heat of adsorption of CO2 | 50 | kJ/mol | S1750583613003460
Z13X | Composition | Na83.[(AlO2)83(SiO2)109] | unit cell formula | S1387181117307217
Z13X | Si/Al ratio (SAR) | 1.31 | dimensionless | S1387181117307217
Z13X | Framework density | 1.414 | kg/m3 | S1387181117307217
Z13X | Unit cell length | 25.028 | Å | S1387181117307217
Z13X | Molar mass | 13,352.7 | g/mol | S1387181117307217
Z13X | Helium void fraction | 0.46 | dimensionless | S1387181117307217
Z13X | Pore volume (theoretical, α-cavity + β-cage) | 0.349 | ml/g | S1387181117307217
Z13X | Pore volume (saturated H2O adsorption) | 0.344 ± 0.005 | cm3/g | S1387181117307217
Z13X | Pore volume (N2 adsorption at 77 K) | 0.294 | cm3/g | S1387181117307217
Z13X | α-cavity diameter | 12 to 14 | Å | S1387181117307217
Z13X | β-cage diameter | 6.6 to 8 | Å | S1387181117307217
Z13X | β-cage free diameter (S6R window) | 2.2 to 2.8 | Å | S1387181117307217
Z13X | Channel dimensionality | 3 | dimensionless | S1387181117307217
Z13X | Center-to-center distance between α-cavities | 10.8 | Å | S1387181117307217
Z13X | Volume of water molecule | 29.91 | Å3 | S1387181117307217
Z13X | β-cage saturation (H2O, per g) | 2.396 | mmol H2O/g | S1387181117307217
Z13X | Saturation H2O loading (calculated) | 19.3 | mmol/g | S1387181117307217
Z13X | Saturation H2O loading (calculated) | 19.9 | mmol/g | S1387181117307217
Z13X | Maximum H2O loading (Table S16) | 18.4 | mmol/g | S1387181117307217
Z13X | H2O loading at RH=15%, 298 K, yCO2~0.2 | 12.75 | mmol/g | S1387181117307217
Z13X | H2O loading at 25, 48, 72 per u.c. | 1.6, 2.7, 8.2 | H2O per β-cage | S1387181117307217
Z13X | H2O loading at 160 per u.c. | 12.45 | mmol/g | S1387181117307217
Z13X | H2O loading at "phase transition" | 9.0 | mmol/g | S1387181117307217
Z13X | Species diffusing: H2O | H2O | C=0 | S1387181117307217
Z13X | Species diffusing: CO2 | CO2 | C=1 | S1387181117307217
Z13X | Species diffusing: N2 | N2 | C=0 | S1387181117307217
Z13X | Kinetic diameter (H2O) | 2.65 | Å | S1387181117307217
Z13X | Accessible volume (saturated H2O) | 0.344 ± 0.005 | cm3/g | S1387181117307217
Z13X | Accessible volume (theoretical) | 0.349 | ml/g | S1387181117307217
Z13X | Accessible volume (N2 at 77 K) | 0.294 | cm3/g | S1387181117307217
Z13X | Isosteric heat of adsorption (H2O, min at 348 K) | 51 | kJ/mol | S1387181117307217
Z13X | Isosteric heat of adsorption (CO2, 273 K, experimental) | 58 to 17 | kJ/mol | S1387181117307217
Z13X | Isosteric heat of adsorption (CO2, 298 K, experimental) | 49.4 to 35 | kJ/mol | S1387181117307217
Z13X | Isosteric heat of adsorption (N2, 295–343 K, experimental) | 16.7 | kJ/mol | S1387181117307217
Z13X | Isosteric heat of adsorption (CO2, experimental) | 34.3 | kJ/mol | S1387181117307217
Z13X | Isosteric heat of adsorption (H2O, experimental) | 51.5 | kJ/mol | S1387181117307217
Z13X | Isosteric heat of adsorption (N2, experimental) | 20.92 | kJ/mol | S1387181117307217
Z13X | Isosteric heat of adsorption (CO2, experimental) | 41.84 | kJ/mol | S1387181117307217
Z13X | Isosteric heat of adsorption (H2O, experimental) | 77.4 | kJ/mol | S1387181117307217
Z13X | Temperature (for adsorption/diffusion studies) | 298 | K | S1387181117307217
Z13X | Temperature (for adsorption/diffusion studies) | 323 | K | S1387181117307217
Z13X | Temperature (for adsorption/diffusion studies) | 348 | K | S1387181117307217
Z13X | Number of cations per unit cell | 83 | per unit cell | S1387181117307217
Z13X | Number of Al per unit cell | 83 | per unit cell | S1387181117307217
Z13X | Number of Si per unit cell | 109 | per unit cell | S1387181117307217
Z13X | Number of tetrahedra per unit cell | 192 | per unit cell | S1387181117307217
Z13X | Number of β-cages per unit cell | 8 | per unit cell | S1387181117307217
Z13X | Number of H2O per unit cell (saturation) | 256 | per unit cell | S1387181117307217
Z13X | Number of H2O per unit cell (saturation, calculated) | 264 | per unit cell | S1387181117307217
Z13X | Channel dimensionality | 3 | dimensionless | S1387181117307217
Z13X | Largest free sphere | ~8.5 | Å | S1387181117307217
S-ZIF-90 | Diffusion coefficient of ethanol in S-ZIF-90/PDMS-15 wt% | 1.91E-9 | m2/s | S1387181121002122
S-ZIF-90 | Diffusion coefficient of water in S-ZIF-90/PDMS-15 wt% | 5.06E-11 | m2/s | S1387181121002122
S-ZIF-90 | Diffusion exponent n (ethanol, S-ZIF-90/PDMS-15 wt%) | 0.634 | - | S1387181121002122
S-ZIF-90 | Diffusion exponent n (water, S-ZIF-90/PDMS-15 wt%) | 0.712 | - | S1387181121002122
S-ZIF-90 | Temperature (diffusion coefficient measurement) | 40 | °C | S1387181121002122
S-ZIF-90 | Species name (diffusing) | ethanol | - | S1387181121002122
S-ZIF-90 | Species composition (diffusing) | C2H5OH | - | S1387181121002122
S-ZIF-90 | Species carbon number (ethanol) | 2 | - | S1387181121002122
S-ZIF-90 | Species name (diffusing) | water | - | S1387181121002122
S-ZIF-90 | Species composition (diffusing) | H2O | - | S1387181121002122
S-ZIF-90 | Species carbon number (water) | 0 | - | S1387181121002122
S-ZIF-90 | Concentration of ethanol (pervaporation test) | 5.0 | wt% | S1387181121002122
S-ZIF-90 | Concentration of water (pervaporation test) | 95.0 | wt% | S1387181121002122
S-ZIF-90 | BET surface area | 821 | m2/g | S1387181121002122
S-ZIF-90 | Pore volume | 0.38 | cm3/g | S1387181121002122
S-ZIF-90 | Particle size (average diameter) | 427 | nm | S1387181121002122
S-ZIF-90 | Water contact angle | 153 | degree | S1387181121002122
ZIF-90 | BET surface area | 1176 | m2/g | S1387181121002122
ZIF-90 | Pore volume | 0.53 | cm3/g | S1387181121002122
ZIF-90 | Particle size (average diameter) | 305 | nm | S1387181121002122
ZIF-90 | Water contact angle | 91 | degree | S1387181121002122
ZIF-90 | Pore aperture size (sodalite type) | 0.35 | nm | S1387181121002122
LTL | Pore size | 7.1 × 7.1 | Å | S1750583613003460
LTL | Unit cell a | 18.126 | Å | S1750583613003460
LTL | Unit cell b | 18.126 | Å | S1750583613003460
LTL | Unit cell c | 7.567 | Å | S1750583613003460
LTL | Cell angle α | 90 | deg | S1750583613003460
LTL | Cell angle β | 90 | deg | S1750583613003460
LTL | Cell angle γ | 120 | deg | S1750583613003460
LTL | Composition | Si, O | - | S1750583613003460
LTL | Membered Ring | 12 | - | S1750583613003460
LTL | Channel Dimensionality | 1 | - | S1750583613003460
AFI | Pore size | 7.3 × 7.3 | Å | S1750583613003460
AFI | Unit cell a | 13.827 | Å | S1750583613003460
AFI | Unit cell b | 13.827 | Å | S1750583613003460
AFI | Unit cell c | 8.580 | Å | S1750583613003460
AFI | Cell angle α | 90 | deg | S1750583613003460
AFI | Cell angle β | 90 | deg | S1750583613003460
AFI | Cell angle γ | 120 | deg | S1750583613003460
AFI | Composition | Si, O | - | S1750583613003460
AFI | Membered Ring | 12 | - | S1750583613003460
AFI | Channel Dimensionality | 1 | - | S1750583613003460
Modified TON | Isotherm parameter θa (CO2) | 1.286 | mol/kg | S1750583613003460
Modified TON | Isotherm parameter θb (CO2) | 1.286 | mol/kg | S1750583613003460
Modified TON | Isotherm parameter a (CO2) | 0.0416 | 1/kPa | S1750583613003460
Modified TON | Isotherm parameter b (CO2) | 6.50E-4 | 1/kPa | S1750583613003460
Modified TON | Isotherm parameter θa (N2) | 1.314 | mol/kg | S1750583613003460
Modified TON | Isotherm parameter θb (N2) | 1.314 | mol/kg | S1750583613003460
Modified TON | Isotherm parameter a (N2) | 3.15E-5 | 1/kPa | S1750583613003460
Modified TON | Isotherm parameter b (N2) | 0.00103 | 1/kPa | S1750583613003460
Modified TON | Temperature (adsorption/diffusion) | 300 | K | S1750583613003460
Modified TON | Temperature (adsorption/diffusion) | 400 | K | S1750583613003460
Modified TON | Temperature (adsorption/diffusion) | 450 | K | S1750583613003460
Modified TON | Temperature (adsorption/diffusion) | 500 | K | S1750583613003460
Modified TON | Diffusing species | CO2 | - | S1750583613003460
Modified TON | Diffusing species | N2 | - | S1750583613003460
CO2 | Composition | C1O2 | - | S1750583613003460
CO2 | Bond Length | 1.16 | Å | S1750583613003460
CO2 | Carbon Number | 1 | - | S1750583613003460
N2 | Composition | N2 | - | S1750583613003460
N2 | Bond Length | 1.098 | Å | S1750583613003460
N2 | Carbon Number | 0 | - | S1750583613003460
CO2, N2 | Initial Ratio | 1:1 (equi-molar) | - | S1750583613003460
Simulation | Time Step | 1 | fs | S1750583613003460
Simulation | Equilibration Time | 1 | ns | S1750583613003460
Simulation | Production Run Time | 40 | ns | S1750583613003460
Simulation | Block Size | 4 | ns | S1750583613003460
TON (normal) | Maximum diameter | 5.71 | Å | S1750583613003460
TON (normal) | Single file mobility (mixture, 300K) | 8.88E-10 | cm2/s | S1750583613003460
TON (normal) | Self-diffusion coefficient (mixture, 300K) | 0.67E-5 | cm2/s | S1750583613003460
TON (normal) | Single file mobility (CO2, 450K) | 10.88E-10 | cm2/s | S1750583613003460
TON (normal) | Self-diffusion coefficient (CO2, 450K) | 0.96E-5 | cm2/s | S1750583613003460
TON (normal) | Diffusion exponent α (mixture, 300K, single file regime) | 0.5 | dimensionless | S1750583613003460
TON (normal) | Diffusion exponent α (mixture, 300K, normal regime) | 1 | dimensionless | S1750583613003460
TON (normal) | Diffusion exponent α (box 2, 0.7-2 ns) | 0.957 | dimensionless | S1750583613003460
TON (normal) | Diffusion exponent α (box 3, 0.7-2 ns) | 0.824 | dimensionless | S1750583613003460
TON (normal) | Diffusion exponent α (box 4, 0.7-2 ns) | 0.809 | dimensionless | S1750583613003460
TON (normal) | Diffusion exponent α (box 5, 0.7-2 ns) | 0.600 | dimensionless | S1750583613003460
TON (normal) | Pore length (box 2) | 50 | Å | S1750583613003460
TON (normal) | Pore length (box 3) | 80 | Å | S1750583613003460
TON (normal) | Pore length (box 4) | 160 | Å | S1750583613003460
TON (normal) | Pore length (box 5) | 240 | Å | S1750583613003460
TON (normal) | Temperature (diffusion, normal and modified) | 300 | K | S1750583613003460
TON (normal) | Temperature (diffusion, desorption) | 450 | K | S1750583613003460
TON (normal) | Diffusing species | CO2 | - | S1750583613003460
TON (normal) | Diffusing species | N2 | - | S1750583613003460
TON (normal) | Diffusing species | H2O | - | S1750583613003460
TON (normal) | CO2 mole fraction (binary mixture) | 0.15 | dimensionless | S1750583613003460
TON (normal) | N2 mole fraction (binary mixture) | 0.85 | dimensionless | S1750583613003460
TON (normal) | CO2 mole fraction (ternary mixture) | 0.15 | dimensionless | S1750583613003460
TON (normal) | H2O mole fraction (ternary mixture) | 0.01 | dimensionless | S1750583613003460
TON (normal) | N2 mole fraction (ternary mixture) | 0.84 | dimensionless | S1750583613003460
TON (modified) | Single file mobility (mixture, 300K) | 5.48E-10 | cm2/s | S1750583613003460
TON (modified) | Self-diffusion coefficient (mixture, 300K) | 0.42E-5 | cm2/s | S1750583613003460
TON (modified) | Single file mobility (CO2, 450K) | 6.98E-10 | cm2/s | S1750583613003460
TON (modified) | Self-diffusion coefficient (CO2, 450K) | 0.45E-5 | cm2/s | S1750583613003460
TON (pure silicalite) | Temperature (GCMC simulations) | 300 | K | S1750583613003460
TON (modified with amino group) | Isosteric heat of adsorption of CO2 (increase from normal TON) | 10 | kJ/mol | S1750583613003460
TON (modified with amino group) | Isosteric heat of adsorption of CO2 (absolute, less than) | 30 | kJ/mol | S1750583613003460