## CleanedData-II
Lithium Metal Oxide Name | Variable Name | Value | Unit | PII or DOI of the source paper
LiCoO2 | Em | 0.78 | eV | S0167273823000280
LiCoO2 | Em | 0.67 | eV | S0167273823000280
LiCoO2 | Em | 0.83 | eV | S0167273823000280
LiCoO2 | Em | 1.00 | eV | S0167273823000280
LiCoO2 | Em | 0.70 | eV | S0167273823000280
LiCoO2 | Em | 0.29 | eV | S0167273823000280
LiCoO2 | Em | 0.20 | eV | S0167273823000280
LiCoO2 | Em | 0.60 | eV | S0167273823000280
LiCoO2 | Em | 0.18 | eV | S0167273823000280
LiCoO2 | Em | 0.21 | eV | S0167273823000280
LiNiO2 | Em | 0.56 | eV | S0167273823000280
LiNiO2 | Em | 0.25 | eV | S0167273823000280
LiNiO2 | Em | 0.33 | eV | S0167273823000280
LiNiO2 | Em | 0.31 | eV | S0167273823000280
LiNiO2 | Em | 0.35 | eV | S0167273823000280
LiNiO2 | Em | 0.26 | eV | S0167273823000280
LiNiO2 | Em | 0.25 | eV | S0167273823000280
LiNiO2 | Em | 0.32 | eV | S0167273823000280
LiNiO2 | Em | 0.38 | eV | S0167273823000280
LiMnO2 | Em | 0.66 | eV | S0167273823000280
LiMnO2 | Em | 0.58-0.63 | eV | S0167273823000280
LiMnO2 | Em | 0.63 | eV | S0167273823000280
LiMnO2 | Em | 0.30 | eV | S0167273823000280
LiMnO2 | Em | 0.55 | eV | S0167273823000280
NMC-333 | Em | 0.64-0.75 | eV | S0167273823000280
NMC-333 | Em | 0.26-0.28 | eV | S0167273823000280
NCA-333 | Em | 0.64-0.95 | eV | S0167273823000280
NCA-333 | Em | 0.35-0.40 | eV | S0167273823000280
NMC | Em | 0.75-0.90 | eV | S0167273823000280
NMC | Em | 0.35-0.55 | eV | S0167273823000280
NM-55 | Em | 0.20 | eV | S0167273823000280
NM-55 | Em | 0.35 | eV | S0167273823000280
NM-55 | Em | 0.10 | eV | S0167273823000280
NM-55 | Em | 0.20 | eV | S0167273823000280
Li2MnO3 | Em | 0.54 | eV | S0167273823000280
Li2MnO3 | Em | 0.56 | eV | S0167273823000280
Li2MnO3 | Em | 0.61 | eV | S0167273823000280
Li2MnO3 | Em | 0.55-0.77 | eV | S0167273823000280
Li2MnO3 | Em | 0.64 | eV | S0167273823000280
Li2MnO3 | Em | 0.38 | eV | S0167273823000280
Li2MnO3 | Em | 0.35 | eV | S0167273823000280
Li2MnO3 | Em | 0.05 | eV | S0167273823000280
Li2MnO3 | Em | 0.69 | eV | S0167273823000280
Li2MnO3 | Em | 0.82 | eV | S0167273823000280
Li2MnO3 | Em | 0.64 | eV | S0167273823000280
Li2MnO3 | Em | 0.73 | eV | S0167273823000280
Li2MnO3 | Em | 0.68-0.72 | eV | S0167273823000280
Li2MnO3 | Em | 0.18 | eV | S0167273823000280
Li2MnO3 | Em | 0.29 | eV | S0167273823000280
LiMn2O4 | Em | 0.48 | eV | S0167273823000280
LiMn2O4 | Em | 0.55 | eV | S0167273823000280
LiMn2O4 | Em | 0.19 | eV | S0167273823000280
LiMn2O4 | Em | 0.47 | eV | S0167273823000280
LiMn2O4 | Em | 0.12 | eV | S0167273823000280
LiMn2O4 | Em | 0.49 | eV | S0167273823000280
LiMn2O4 | Em | 0.20-0.40 | eV | S0167273823000280
LiMn2O4 | Em | 0.60 | eV | S0167273823000280
LiMn2O4 | Em | 0.80 | eV | S0167273823000280
LiMn2O4 | Em | 0.35 | eV | S0167273823000280
LiMn2O4 | Em | 0.68 | eV | S0167273823000280
LiMn2O4 | Em | 0.31 | eV | S0167273823000280
LiMn2O4 | Em | 0.33 | eV | S0167273823000280
LiMn2O4 | Em | 0.34 | eV | S0167273823000280
LiMn2O4 | Em | 0.53 | eV | S0167273823000280
Li x (Co, Ni)O2 | Calculation method | ab initio level Boltzmann transport theory and molecular dynamics | - | S0378775323003440
Li x (Co, Ni)O2 | Electronic-ionic conductivity ratio (ζ) for LCO | 1.255 × 10^6; 7.665 × 10^5 | - | S0378775323003440
Li x (Co, Ni)O2 | Electronic-ionic conductivity ratio (ζ) for LNO | 9.702 × 10^2; 9.737 × 10^3 | - | S0378775323003440
Li x (Co, Ni)O2 | Mixed-conducting parameter (κ) for LCO | 1.552 × 10^−2; 1.186 × 10^−2 | - | S0378775323003440
Li x (Co, Ni)O2 | Mixed-conducting parameter (κ) for LNO | 1.703 × 10^−4; 6.059 × 10^−6 | - | S0378775323003440
LiCoO2 (LCO) | Band gap | 1.7 | eV | S0378775323003440
LiCoO2 (LCO) | Band gap | 2.1 | eV | S0378775323003440
LiCoO2 (LCO) | Band gap | 2.3 | eV | S0378775323003440
LiCoO2 (LCO) | Band gap | 2.5 | eV | S0378775323003440
LiCoO2 (LCO) | Band gap | 2.7 | eV | S0378775323003440
LiCoO2 (LCO) | Lithium-ion diffusion coefficient | 10^-12 to 10^-11 | cm2/s | S0378775323003440
LiCoO2 (LCO) | Lithium-ion diffusion coefficient | 13.3 × 10^-11 | cm2/s | S0378775323003440
LiCoO2 (LCO) | Lithium-ion diffusion coefficient | 7.83 × 10^-11 | cm2/s | S0378775323003440
LiCoO2 (LCO) | Activation energy for lithium-ion diffusion | 230 | meV | S0378775323003440
LiCoO2 (LCO) | Activation energy for lithium-ion diffusion | 93 to 320 | meV | S0378775323003440
LiCoO2 (LCO) | Calculation method | DFT | - | S0378775323003440
LiCoO2 (LCO) | Calculation software | VASP | - | S0378775323003440
LiCoO2 (LCO) | Cutoff energy | 520 | eV | S0378775323003440
LiCoO2 (LCO) | Electronic-ionic ratio | ≈ 10^6 | - | S0378775323003440
LiCoO2 (LCO) | Mix-conducting parameter | ≈ 10^-2 | - | S0378775323003440
LiNiO2 (LNO) | Band gap | 0.17 | eV | S0378775323003440
LiNiO2 (LNO) | Band gap | 0.5 | eV | S0378775323003440
LiNiO2 (LNO) | Band gap | 1.35 to 1.66 | eV | S0378775323003440
LiNiO2 (LNO) | Lithium-ion diffusion coefficient | 10^-7 to 10^-8 | cm2/s | S0378775323003440
LiNiO2 (LNO) | Lithium-ion diffusion coefficient | 0.39 × 10^-11 | cm2/s | S0378775323003440
LiNiO2 (LNO) | Lithium-ion diffusion coefficient | 0.39 × 10^-11 | cm2/s | S0378775323003440
LiNiO2 (LNO) | Calculation method | DFT | - | S0378775323003440
LiNiO2 (LNO) | Calculation software | VASP | - | S0378775323003440
LiNiO2 (LNO) | Cutoff energy | 400 | eV | S0378775323003440
LCO | length of a axis | 2.835 | Å | S0378775323003440
LCO | length of c axis | 14.114 | Å | S0378775323003440
LCO | band gap | 2.17 | eV | S0378775323003440
LCO | Lithium-ion diffusion coefficient (x=0.75) | 7.696 × 10−10 | cm²/s | S0378775323003440
LCO | Lithium-ion diffusion coefficient (x=0.67) | 9.572 × 10−10 | cm²/s | S0378775323003440
LCO | Activation energy | 343 - 361 | meV | S0378775323003440
LNO | band gap | 0.537 | eV | S0378775323003440
LNO | Lithium-ion diffusion coefficient (x=0.75) | 2.986 × 10−9 | cm²/s | S0378775323003440
LNO | Lithium-ion diffusion coefficient (x=0.67) | 1.981 × 10−10 | cm²/s | S0378775323003440
LNO | Activation energy | 301 - 422 | meV | S0378775323003440
LCO, LNO | Calculation method | DFT, AIMD | - | S0378775323003440
Li2MnO3 | length of a axis | 5.01 | Å | S0927025623004202
Li2MnO3 | length of b axis | 8.66 | Å | S0927025623004202
Li2MnO3 | length of c axis | 5.09 | Å | S0927025623004202
Li2MnO3 | band gap | 2.1 | eV | S0927025623004202
Li2MnO3 | Migration barriers | 0.558 | eV | S0927025623004202
Li2MnO3 | Migration barriers | 0.762 | eV | S0927025623004202
LiMn2O4 | length of a axis | 8.22 | Å | S0927025623004202
LiMn2O4 | length of b axis | 8.22 | Å | S0927025623004202
LiMn2O4 | length of c axis | 8.75 | Å | S0927025623004202
LiMn2O4 | band gap | 0.36 | eV | S0927025623004202
LiMn2O4 | Migration barriers | 0.347 | eV | S0927025623004202
LiMn2O4 | Migration barriers | 0.478 | eV | S0927025623004202
Li2MnO3, LiMn2O4 | Calculation method | DFT | - | S0927025623004202
Li2MnO3, LiMn2O4 | Calculation method | AIMD | - | S0927025623004202
Li2MnO3, LiMn2O4 | Calculation method | NEB | - | S0927025623004202
Li2MnO4 | Calculation method | Procrystal analysis | - | S0927025623004202
Li2MnO3 | space group | C2/m | - | S0927025623004202
Li2MnO3 | Magnetic | FM | - | S0927025623004202
Li2MnO3 | Magnetic | AFM | - | S0927025623004202
LiMn2O4 | space group | P1 | - | S0927025623004202
LiMn2O4 | space group | Fd 3 ¯ m | - | S0927025623004202
LiMn2O4 | Magnetic | AFM | - | S0927025623004202
LiMn2O4 | Magnetic | FM | - | S0927025623004202
Li2MnO3 | Theoretical capacity | 459 | mAh/g | S0927025623004202
LiMn2O4 | Theoretical capacity | 148 | mAh/g | S0927025623004202
Li2MnO3 | Utilization efficiency | 44 | % | S0927025623004202
LiMn2O4 | Utilization efficiency | 67-81 | % | S0927025623004202
Li2MnO3-0.25LiMn2O4-0.25LiNi0.5Mn0.5O2 | Coulomb efficiency | 98 | % | S0927025623004202
Li2MnO3 | Calculation method | DFT | - | S0927025623004202
LiMn2O4 | Calculation method | DFT | - | S0927025623004202
Li2MnO3 | Band gap | 2.1 | eV | S0927025623004202
Li2MnO3 | Migration energy barrier | 0.762 | eV | S0927025623004202
Li2MnO3 | Calculation method | DFT, AIMD | - | S0927025623004202
Li2MnO3 | Calculation software | VASP | - | S0927025623004202
Li2MnO3 | Plane-wave energy cutoff | 520 | eV | S0927025623004202
LiMn2O4 | Band gap | 0.36 | eV | S0927025623004202
LiMn2O4 | Migration energy barrier | 0.478 | eV | S0927025623004202
LiMn2O4 | Calculation method | DFT, AIMD | - | S0927025623004202
LiMn2O4 | Calculation software | VASP | - | S0927025623004202
LiMn2O4 | Plane-wave energy cutoff | 520 | eV | S0927025623004202
Li2MnO3, LiMn2O4 | Calculation method | DFT | - | S0927025623004202
LiMn2O4 | Calculation method | DFT | - | S0927025623004202
Li2MnO3-LiMn2O4-LiNi0.5Mn0.5O2 | Calculation method | DFT | - | S0927025623004202
Li2MnO3 | Calculation software | VASP | - | S0927025623004202
LiMn2O4 | Calculation software | VASP | - | S0927025623004202
Li2MnO3 | Calculation software | Material Studio | - | S0927025623004202
LiMn2O4 | Calculation software | Material Studio | - | S0927025623004202
Li2MnO3 | Calculation software | Quantum Espresso | - | S0927025623004202
LiMn2O4 | Calculation software | Quantum Espresso | - | S0927025623004202
LiNi0.8Co0.1Mn0.1O2 (NCM811) | Calculation software | VASP | - | S1005030223007557
LiNi0.8Co0.1Mn0.1O2 (NCM811) | Cutoff energy | 500 | eV | S1005030223007557
LiCoO2 | Calculation method | DFT | - | S1359836822005261
LiCoO2 | Calculation software | VASP | - | S1359836822005261
LiCoO2 | Cutoff energy | 520 | eV | S1359836822005261
Li7La3Zr2O12 (LLZO) | Calculation method | DFT, AIMD | - | S1385894723032837
Li7La3(Zr, Hf, Ce, Ru)2O12 | Calculation method | DFT and AIMD | - | S1385894723032837
Li7La3(Zr, Hf, Ce, Ru)2O12 | Calculation software | VASP | - | S1385894723032837
Li7La3(Zr, Hf, Ce, Ru)2O12 | Cutoff energy for DFT calculations | 600 | eV | S1385894723032837
Li7La3(Zr, Hf, Ce, Ru)2O12 | Cutoff energy for AIMD calculations | 400 | eV | S1385894723032837
Li7La3(Zr, Hf, Ce, Ru)2O12 | Transition temperature | 52 | ℃ | S1385894723032837
LiCoO2 | Specific capacity | 36.3 | µAh cm−2 µm−1 | S2095495622004739
LiCoO2 | Capacity retention after cycles | 87.8 | % | S2095495622004739
LiCoO2 | Current density | 10 | µA cm−2 | S2095495622004739
LiCoO2 | Equilibrium potential difference vs. LiCoO2 | 0.78 | V | S2095495622004739
LiCoO2 | Ionic conductivity | 1.08 × 10−5 | S cm−1 | S2095495622004739
LiCoO2 | Calculation method | AIMD | - | S2095495622004739
LiCoO2 | Doping element | Fe | - | S2095495622004739
LiNiO2 | Calculation method | DFT + DMFT | - | S2542435123002672
LiNiO2 | Calculation software | PBE + U | - | S2542435123002672
Mn-LLOs | Calculation method | DFT, AIMD | - | S2590238522004180
LiNi0.5Co0.2Mn0.3O2 | Calculation software | VASP | - | S2590238522005185
LSTNZS (y = 9/16) | Activation energy of ionic conductivity | 0.32 | eV | S2590238523002539
LSTNZH (x = 9/16) | Activation energy of ionic conductivity | 0.32 | eV | S2590238523002539
LSTNZS (y = 9/16) | Simulated bulk ionic conductivity | 0.285 | mS/cm | S2590238523002539
LSTNZS (y = 9/16) | Experimentally measured bulk ionic conductivity | 0.218 | mS/cm | S2590238523002539
LSTNZH (x = 9/16) | Bulk ionic conductivity | 0.45 | mS/cm | S2590238523002539
LSTNZH (x = 9/16) | GB ionic conductivity | 0.59 | mS/cm | S2590238523002539
LSTNZH (x = 9/16) | Total ionic conductivity | 0.256 | mS/cm | S2590238523002539
LSTNZH (x = 9/16) | Specific GB ionic conductivity | 1.36 × 10−6 | S/cm | S2590238523002539
LSTNZH (x = 9/16) | Specific GB ionic conductivity (furnace-cooled) | 0.77 × 10−6 | S/cm | S2590238523002539
LSTNZS (y = 9/16) | Simulated activation energy of bulk Li diffusivity/ionic conductivity | 0.33 | eV | S2590238523002539
LSTNZS (y = 9/16) | Simulated bulk ionic conductivity at 300 K | 0.285 | mS/cm | S2590238523002539
LSTNZH (x = 9/16) | Calculation method | DFT | - | S2590238523002539
LSTNZH (x = 9/16) | Calculation software | VASP | - | S2590238523002539
Li1.33Mn1.67O4 | Calculation software | VASP | - | S0011916424004107
Li1.33Mn1.67O4 | Cutoff energy | 400 | eV | S0011916424004107
LiMn2O4 | Interface formation energy (γf) | 0.28 | eV/Å^2 | S0022459621008422
LiMn2O4 | Adhesion energy (Wad) | 0.22 | eV/Å^2 | S0022459621008422
LiMn2O4 | Calculation method | DFT, AIMD | - | S0022459621008422
LiMn2O4 | Lithium-ion diffusion coefficient | 6.5 × 10−5 | S/cm | S0022459621008422
LiMn2O4 | Lithium-ion diffusion coefficient | 7.06 × 10−4 | S/cm | S0022459621008422
LiMn2O4 | Lithium-ion diffusion coefficient | 1.3 × 10−3 | S/cm | S0022459621008422
LiMn2O4 | Energy barrier for lithium diffusion | 0.45 | eV | S0022459621008422
LiMn2O4 | Energy barrier for lithium diffusion | 0.25 | eV | S0022459621008422
LiMn2O4 | Energy barrier for lithium diffusion | 0.2 | eV | S0022459621008422
LiMn2O4 | Energy barrier for lithium jumping over | 7.9 | eV | S0022459621008422
LiMn2O4 | Energy barrier for lithium jumping over | 6.5 | eV | S0022459621008422
LiMn2O4 | Energy barrier for lithium jumping over | 4.5 | eV | S0022459621008422
LiMn2O4 | Energy barrier for lithium moving toward | 6.5 | eV | S0022459621008422
LiMn2O4 | Energy barrier for lithium moving toward | 4.4 | eV | S0022459621008422
LiMn2O4 | Energy barrier for lithium moving toward | 5.0 | eV | S0022459621008422
LiMn2O4 | Ionic conductivity at 500 K | 0.0052 | S/cm | S0022459621008422
NMC811 | Core radius | 4 | μm | S037877532400346X
NMC111 | Shell thickness | 1 | μm | S037877532400346X
NMC811 | Maximum lithium concentration | 51765 | mol/m³ | S037877532400346X
NMC111 | Maximum lithium concentration | 49000 | mol/m³ | S037877532400346X
NMC811 | Effective partial molar volume | 7.88 × 10⁻⁷ | m³/mol | S037877532400346X
NMC111 | Effective partial molar volume | 4.22 × 10⁻⁷ | m³/mol | S037877532400346X
NMC811 | Effective diffusion coefficient | 3.26 × 10⁻¹⁴ | m²/s | S037877532400346X
NMC111 | Effective diffusion coefficient | 1.55 × 10⁻¹⁴ | m²/s | S037877532400346X
NMC811 | Young’s modulus | 184 | GPa | S037877532400346X
NMC111 | Young’s modulus | 199 | GPa | S037877532400346X
NMC811 | Poisson’s ratio | 0.26 | - | S037877532400346X
NMC111 | Poisson’s ratio | 0.25 | - | S037877532400346X
NMC811, NMC111 | Flux at the outer surface | 6.28 × 10⁻⁵ | mol/(m²⋅s) | S037877532400346X
NMC811 | Diffusion coefficient (D_c, 1) | 10^-13 | m^2/s | S037877532400346X
NMC811 | Diffusion coefficient (D_c, 1) | 10^-16 | m^2/s | S037877532400346X
Li1.2Ni0.133Co0.123Mn0.533RE0.01O2 | Calculation method | Density functional theory | - | S0925838821047216
Li1.2Ni0.133Co0.123Mn0.533RE0.01O2 | Lattice parameter a Yb(Å) | 8.736 | Å | S0925838821047216
Li1.2Ni0.133Co0.123Mn0.533RE0.01O2 | Lattice parameter a Yb(Å) | 8.750 | Å | S0925838821047216
Li1.2Ni0.133Co0.123Mn0.533RE0.01O2 | Lattice parameter a Yb(Å) | 8.729 | Å | S0925838821047216
Li1.2Ni0.133Co0.123Mn0.533RE0.01O2 | Lattice parameter a Yb(Å) | 8.734 | Å | S0925838821047216
Li1.2Ni0.133Co0.123Mn0.533RE0.01O2 | dYb-O (Å) | 2.200 | Å | S0925838821047216
Li1.2Ni0.133Co0.123Mn0.533RE0.01O2 | dYb-O (Å) | 2.207 | Å | S0925838821047216
Li1.2Ni0.133Co0.123Mn0.533RE0.01O2 | dYb-O (Å) | 2.182 | Å | S0925838821047216
Li1.2Ni0.133Co0.123Mn0.533RE0.01O2 | dYb-O (Å) | 2.201 | Å | S0925838821047216
Li1.2Ni0.133Co0.123Mn0.533RE0.01O2 | Lattice parameter a | 8.731 | Å | S0925838821047216
Li1.2Ni0.133Co0.123Mn0.533RE0.01O2 | Band gap | 0.5 | eV | S0925838821047216
Li1.2Ni0.133Co0.123Mn0.533RE0.01O2 | Li+ diffusion coefficient | 5.11 × 10−14 | cm2∙s−1 | S0925838821047216
Li1.2Ni0.133Co0.123Mn0.533RE0.01O2 | Activation energy (Ea) | 25.49 | kJ∙mol−1 | S0925838821047216
Li1.2Ni0.133Co0.123Mn0.533RE0.01O2 | Activation energy (Ea) for Yb-LLMO | 23.99 | kJ∙mol−1 | S0925838821047216
LiMn1.5Ta0.5O4 | Energy barrier | 0.2078 | eV | S0927025622000039
LiMn1.5Ta0.5O4 | Ionic conductivity | 0.990 | 10−3 S/cm | S0927025622000039
LiMn1.5Ti0.5O4 | Energy barrier | 0.2817 | eV | S0927025622000039
LiMn1.5Ti0.5O4 | Ionic conductivity | 0.0580 | 10−3 S/cm | S0927025622000039
LiMn1.5V0.5O4 | Energy barrier | 0.3293 | eV | S0927025622000039
LiMn1.5V0.5O4 | Ionic conductivity | 0.0146 | 10−3 S/cm | S0927025622000039
LiV2O4 | Energy barrier | 2.5993 | eV | S0927025622000039
LiV2O4 | Ionic conductivity | 6.17E-41 | 10−3 S/cm | S0927025622000039
LiMn1.5Cr5O4 | Energy barrier | 0.4082 | eV | S0927025622000039
LiMn1.5Cr5O4 | Ionic conductivity | 0.000343 | 10−3 S/cm | S0927025622000039
LiMn2O4 | Calculation software | VASP | - | S0927025622000039
LiNi0.5Mn1.5O4 | Calculation software | VASP | - | S0927025622000039
LiMn2O4 | Cutoff energy | 500 | eV | S0927025622000039
LiNi0.5Mn1.5O4 | Cutoff energy | 500 | eV | S0927025622000039
LiMn1.5Ti0.5O4 | energy barrier | 0.4 | eV | S0927025622000039
NCMFPP | Calculation method | DFT | - | S1385894724009239
α-LiAlO2 | Band gap | 6.021 | eV | S1572665723002448
α-LiAlO2 | Ionic conductivity | 3 × 10−5 | S·cm−1 | S1572665723002448
LiNi0.8Mn0.1Co0.1O2 | Calculation method | DFT | - | S2405829722003105
NMC811 | Lithium-ion diffusion coefficient (DLi) | 10−15 to 10−13 | cm2 s−1 | S2405829722003105
NMC811 | Calculation method | Density functional theory (DFT) | - | S2405829722003105
NMC811 | Interface resistance (Ri) | 50 to 63 | Ω | S2405829722003105
NMC811 | Activation energy (Ea) | 0.55 to 0.717 | eV | S2405829722003105
SrLi2Ti6O14 | length of a axis | 16.57 | Å | S246802572030114X
SrLi2Ti6O14 | length of b axis | 11.15 | Å | S246802572030114X
SrLi2Ti6O14 | length of c axis | 11.46 | Å | S246802572030114X
SrLi2Ti6O14@ZrO2 | band gap | 0 | eV | S246802572030114X
SrLi2Ti6O14 | diffusion coefficient of lithium ion | 0.75 × 10−9 | cm2 s−1 | S246802572030114X
SrLi2Ti6O14 | diffusion coefficient of lithium ion | 0.59 × 10−9 | cm2 s−1 | S246802572030114X
SrLi2Ti6O14@ZrO2-1 | diffusion coefficient of lithium ion | 1.32 × 10−9 | cm2 s−1 | S246802572030114X
SrLi2Ti6O14@ZrO2-1 | diffusion coefficient of lithium ion | 0.70 × 10−9 | cm2 s−1 | S246802572030114X
SrLi2Ti6O14@ZrO2-2 | diffusion coefficient of lithium ion | 1.34 × 10−9 | cm2 s−1 | S246802572030114X
SrLi2Ti6O14@ZrO2-2 | diffusion coefficient of lithium ion | 1.23 × 10−9 | cm2 s−1 | S246802572030114X
SrLi2Ti6O14@ZrO2-3 | diffusion coefficient of lithium ion | 0.97 × 10−9 | cm2 s−1 | S246802572030114X
SrLi2Ti6O14@ZrO2-3 | diffusion coefficient of lithium ion | 1.21 × 10−9 | cm2 s−1 | S246802572030114X
SrLi2Ti6O14@ZrO2 | energy barrier | -3.497 | J m−2 | S246802572030114X
SrLi2Ti6O14 | calculation method | density functional theory (DFT) | - | S246802572030114X
SrLi2Ti6O14 | Sr/Ti atomic ratio | 0.15 | - | S246802572030114X
SrLi2Ti6O14 | particle size | 700-800 | nm | S246802572030114X
SrLi2Ti6O14@ZrO2 | particle size after ZrO2 coating | ∼600 | nm | S246802572030114X
SrLi2Ti6O14@ZrO2 | thickness of ZrO2 coating | about 10 | nm | S246802572030114X
SrLi2Ti6O14@ZrO2 | specific capacity (SLTO-ZrO2-0) | 304.4/185.5 | mA h g−1 | S246802572030114X
SrLi2Ti6O14@ZrO2 | specific capacity (SLTO-ZrO2-1) | 324.3/202.3 | mA h g−1 | S246802572030114X
SrLi2Ti6O14@ZrO2 | specific capacity (SLTO-ZrO2-2) | 404.4/265.6 | mA h g−1 | S246802572030114X
SrLi2Ti6O14@ZrO2 | specific capacity (SLTO-ZrO2-3) | 378.5/248.0 | mA h g−1 | S246802572030114X
SrLi2Ti6O14@ZrO2 | Coulombic efficiency (SLTO-ZrO2-0) | 60.9 | % | S246802572030114X
SrLi2Ti6O14@ZrO2 | Coulombic efficiency (SLTO-ZrO2-1) | 62.4 | % | S246802572030114X
SrLi2Ti6O14@ZrO2 | Coulombic efficiency (SLTO-ZrO2-2) | 65.7 | % | S246802572030114X
SrLi2Ti6O14@ZrO2 | Coulombic efficiency (SLTO-ZrO2-3) | 65.5 | % | S246802572030114X
SrLi2Ti6O14@ZrO2 | capacity retention (SLTO-ZrO2-0) | 70.9 | % | S246802572030114X
SrLi2Ti6O2 | capacity retention (SLTO-ZrO2-1) | 82.1 | % | S246802572030114X
SrLi2Ti6O14@ZrO2 | capacity retention (SLTO-ZrO2-2) | 82.4 | % | S246802572030114X
SrLi2Ti6O14@ZrO2 | capacity retention (SLTO-ZrO2-3) | 80.9 | % | S246802572030114X
SrLi2Ti6O14@ZrO2 | specific energy density | 96.6 - 25.1 | Wh kg−1 | S246802572030114X
SrLi2Ti6O14@ZrO2 | power density | 30.0 - 1257.0 | W kg−1 | S246802572030114X
SrLi2Ti6O14@ZrO2 | discharge (lithiation) specific energy efficiency | 77 - 47 | % | S246802572030114X
LiMn2O4 | Li+ Diffusion Coefficient (Tr-oh) | 8.15 × 10−13 | cm2 s−1 | S2468025721002053
LiMn2O4 | Li+ Diffusion Coefficient (Cubic) | 5.17 × 10−13 | cm2 s−1 | S2468025721002053
LiMn2O4 | Li+ Diffusion Coefficient (Octa) | 2.77 × 10−13 | cm2 s−1 | S2468025721002053
LiMn2O4 | Lithium-ion diffusion coefficient | 10−14 | - | S2468025721002053
LiMn2O4 | Lithium-ion diffusion coefficient | 10−15 | - | S2468025721002053
LiMn2O4 | Lithium-ion diffusion coefficient | 10−10 | - | S2468025721002053
LiMn2O4 | Lithium-ion diffusion coefficient | 10−13 | - | S2468025721002053
LiMn2O4 | length of a axis | 8.224 | Å | S2468025721002053
LiMn2O4 | length of b axis | 8.224 | Å | S2468025721002053
LiMn2O4 | length of c axis | 8.224 | Å | S2468025721002053
LiMn2O4 | unit cell volume | 556.266 | Å³ | S2468025721002053
LiMn2O4 | Lithium-ion diffusion coefficient | 8.15 × 10−13 | cm² s−1 | S2468025721002053
LiMn2O4 | Lithium-ion diffusion coefficient | 5.17 × 10−13 | cm² s−1 | S2468025721002053
LiMn2O4 | Lithium-ion diffusion coefficient | 2.77 × 10−13 | cm² s−1 | S2468025721002053
LiMn2O4 | Diffusion coefficient of Li ion | 1.81E-11 | cm2/s | S1385894722010671
LiMn2O4 | Energy barrier for intercalation of Li ion | 2.53 | eV | S1385894722010671
LiMn2O4 | Energy barrier for intercalation of Li ion | 1.59 | eV | S1385894722010671
LiMn2O4 | Calculation software | VASP | - | S1385894722010671
LiMn2O4 | Cutoff energy | 400 | eV | S1385894722010671
LiMn2O4 | Cutoff energy | 600 | eV | S1385894722010671
LiMn2O4 | Calculation method | DFT | - | S1385894722010671
LiMn2O4 | Energy barrier for diffusion | 2.64 | eV | S1385894722010671
LiMn2O4 | Energy barrier for diffusion | 2.02 | eV | S1385894722010671
LiMn2O4 | Energy change before intercalation | -5.71 | eV | S1385894722010671
LiMn2O4 | Energy change after intercalation | 2.53 | eV | S1385894722010671
LiMn2O4 | Energy change before intercalation | -3.42 | eV | S1385894722010671
LiMn2O4 | Energy change after intercalation | 1.59 | eV | S1385894722010671
LiMn2O4 | Energy change with two Li ions | -9.89 | eV | S1385894722010671
LiMn2O4 | Energy change with two Li ions | -2.02 | eV | S1385894722010671
LiMn2O4 | Energy change with two Li ions | -2.58 | eV | S1385894722010671
LiMn2O4 | Energy change with two Li ions | -2.98 | eV | S1385894722010671
LiMn2O4 (LMO) | Calculation method | CINEB | - | S0378775323010583
LiMn2O4 (LMO) | Normalized total energy of crystal coated | -1034.34 | eV | S0378775323010583
LiMn2O4 (LMO) | Normalized total energy of amorphous coated | -1030.51 | eV | S0378775323010583
LiMn2O4 (LMO) | Normalized total energy of crystal coated | -1919.56 | eV | S0378775323010583
LiMn2O4 (LMO) | Normalized total energy of amorphous coated | -1938.71 | eV | S0378775323010583
LiMn2O4 (LMO) | Bond length of 1st CeO2 layer of Li-(001) LMO | 2.08 | Å | S0378775323010583
LiMn2O4 (LMO) | Bond length of 3rd CeO2 layer of Li-(001) LMO | 2.00 | Å | S0378775323010583
LiMn2O4 (LMO) | Bond length of 5th CeO2 layer of Li-(001) LMO | 2.08 | Å | S0378775323010583
LiMn2O4 (LMO) | Bond length of 1st CeO2 layer of MnO-(110) LMO | 2.04 | Å | S0378775323010583
LiMn2O4 (LMO) | Bond length of 3rd CeO2 layer of MnO-(110) LMO | 1.96 | Å | S0378775323010583
LiMn2O4 (LMO) | Bond length of 5th CeO2 layer of MnO-(110) LMO | 2.01 | Å | S0378775323010583
LiMn2O4 (LMO) | Calculation software | VASP | - | S0378775323010583
LiMn2O4 (LMO) | Cutoff energy | 600 | eV | S0378775323010583
LiMn2O4 (LMO) | Lithium-ion diffusion coefficient | 2.40×10−10 | cm2/s | S0378775323010583
LiMn2O4 (LMO) | Energy barrier | 0.46 | eV | S0378775323010583
LiMn2O4 (LMO) | Lithium-ion diffusion coefficient | 1.63×10−05 | cm2/s | S0378775323010583
LiMn2O4 (LMO) | Energy barrier | 0.21 | eV | S0378775323010583
Li1.2Ni0.1Co0.2Mn0.5O2 | Lattice parameter a | 2.8477 | Å | S2352492823004294
Li1.2Ni0.1Co0.2Mn0.5O2 | Lattice parameter b | 2.8477 | Å | S2352492823004294
Li1.2Ni0.1Co0.2Mn0.5O2 | Lattice parameter c | 14.2282 | Å | S2352492823004294
Li1.03Ni0.77Co0.1Mn0.1O2 | Lattice parameter a | 2.8518 | Å | S2352492823004294
Li1.03Ni0.77Co0.1Mn0.1O2 | Lattice parameter b | 2.8518 | Å | S2352492823004294
Li1.03Ni0.77Co0.1Mn0.1O2 | Lattice parameter c | 14.5498 | Å | S2352492823004294
Li1.2Ni0.1Co0.2Mn0.5O2 | Band gap | 0.011989 | eV | S2352492823004294
Li1.03Ni0.77Co0.1Mn0.1O2 | Band gap | 0.200722 | eV | S2352492823004294
Li1.2Ni0.1Co0.2Mn0.5O2 | Calculation method | DFT | - | S2352492823004294
Li1.03Ni0.77Co0.1Mn0.1O2 | Calculation method | DFT | - | S2352492823004294
Li1.2Ni0.1Co0.2Mn0.5O2 | Calculation software | Materials Studio | - | S2352492823004294
Li1.03Ni0.77Co0.1Mn0.1O2 | Calculation software | Materials Studio | - | S2352492823004294
LiCoO2 (LCO) | Theoretical capacity | 274 | mAh/g | S2352492823004294
LiCoO2 (LCO) | Practical capacity | 135 | mAh/g | S2352492823004294
LiNiO2 (LNO) | Theoretical capacity | 275 | mAh/g | S2352492823004294
LiNiO2 (LNO) | Practical capacity | 150 | mAh/g | S2352492823004294
LiMnO2 (LMO) | Theoretical capacity | 285 | mAh/g | S2352492823004294
LiMnO2 (LMO) | Practical capacity | 200 | mAh/g | S2352492823004294
LiMnO2 (LMO) | Capacity after cycling | <120 | mAh/g | S2352492823004294
LNCM | Calculation software | Material Studio (MS) | - | S2352492823004294
LNCM | Calculation method | DFT | - | S2352492823004294
LNCM | Cutoff energy | 450 | eV | S2352492823004294
Li1.2Ni0.1Co0.2Mn0.5O2 | Band gap | < 1 | eV | S2352492823004294
Li1.03Ni0.77Co0.1Mn0.1O2 | Band gap | < 1 | eV | S2352492823004294
Li1.2Ni0.1Co0.2Mn0.5O2 | Calculation software | Materials Studio (MS) | - | S2352492823004294
Li1.03Ni0.77Co0.1Mn0.1O2 | Calculation software | Materials Studio (MS) | - | S2352492823004294
LiNixMnyCozO2 | Calculation software | VASP | - | S2352492823004294
Li2MnO3 | Cell volume | 204.99 | Å3 | S0577907323001363
Li2MnO3 | Band gap | 1.861 | eV | S0577907323001363
Li2MnO3 | Band gap | 1.890 | eV | S0577907323001363
Li2MnO3 | Band gap | 1.6 | eV | S0577907323001363
Li2CrO3 | Cell volume | 208.35 | Å3 | S0577907323001363
Li2CrO3 | Band gap | 0.796 | eV | S0577907323001363
Li2CrO3 | Band gap | 0.832 | eV | S0577907323001363
Li2FeO3 | Cell volume | 208.54 | Å3 | S0577907323001363
Li2FeO3 | Band gap | 0.285 | eV | S0577907323001363
Li2FeO3 | Band gap | 0.306 | eV | S0577907323001363
Li2XO3 (X = Mn, Cr, Fe) | Calculation method | DFT+U | - | S0577907323001363
Li2MnO3 | Calculation software | VASP | - | S0577907323001363
Li2MnO3 | Cutoff energy | 500 | eV | S0577907323001363
Li2MnO3 | ΔG values of oxygen removal | 0 | at x=1.414 | S0577907323001363
Li2CrO3 | ΔG values of oxygen removal | 0 | at x=1.341 | S0577907323001363
Li2FeO3 | ΔG values of oxygen removal | 0 | at x=1.466 | S0577907323001363
Li2XO3 (X = Mn, Cr, Fe) | Calculation method | DFT + U | - | S0577907323001363
LiNi0.9Co0.1O2 | Calculation method | DFT | - | S0021979723017563
LiNi0.9Co0.1O2 | Lithium-ion diffusion coefficient Peak 1 | 1.24 × 10−10 | cm² s−1 | S0021979723017563
LiNi0.9Co0.1O2 | Lithium-ion diffusion coefficient Peak 2 | 5.01 × 10−11 | cm² s−1 | S0021979723017563
LiNi0.9Co0.1O2 | Lithium-ion diffusion coefficient Peak 3 | 6.35 × 10−11 | cm² s−1 | S0021979723017563
LiNi0.9Co0.1O2 | Lithium-ion diffusion coefficient Peak 4 | 4.51 × 10−11 | cm² s−1 | S0021979723017563
LiNi0.9Co0.1O2 | Lithium-ion diffusion coefficient Peak 5 | 4.02 × 10−11 | cm² s−1 | S0021979723017563
LiNi0.9Co0.1O2 | Lithium-ion diffusion coefficient Peak 6 | 4.51 × 10−11 | cm² s−1 | S0021979723017563
LiNi0.9Co0.1O2 | Lithium-ion diffusion coefficient Peak 1 (Undoped) | 6.00 × 10−11 | cm² s−1 | S0021979723017563
LiNi0.9Co0.1O2 | Lithium-ion diffusion coefficient Peak 2 (Undoped) | 2.37 × 10−11 | cm² s−1 | S0021979723017563
LiNi0.9Co0.1O2 | Lithium-ion diffusion coefficient Peak 3 (Undoped) | 4.12 × 10−11 | cm² s−1 | S0021979723017563
LiNi0.9Co0.1O2 | Lithium-ion diffusion coefficient Peak 4 (Undoped) | 2.52 × 10−11 | cm² s−1 | S0021979723017563
LiNi0.9Co0.1O2 | Lithium-ion diffusion coefficient Peak 5 (Undoped) | 2.16 × 10−11 | cm² s−1 | S0021979723017563
LiNi0.9Co0.1O2 | Lithium-ion diffusion coefficient Peak 6 (Undoped) | 2.16 × 10−11 | cm² s−1 | S0021979723017563
LiNi0.9Co0.1O2 | Calculation method | DFT | - | S0021979723017563
Li[Ni0.89Co0.10Nb0.01]O2 | length of a axis | 2.871 | Å | S0021979723017563
Li[Ni0.89Co0.10Nb0.01]O2 | length of b axis | 2.871 | Å | S0021979723017563
Li[Ni0.89Co0.10Nb0.01]O2 | length of c axis | 14.190 | Å | S0021979723017563
Li[Ni0.89Co0.10Nb0.01]O2 | length of a axis (undoped) | 2.872 | Å | S0021979723017563
Li[Ni0.89Co0.10Nb0.01]O2 | length of b axis (undoped) | 2.872 | Å | S0021979723017563
Li[Ni0.89Co0.10Nb0.01]O2 | length of c axis (undoped) | 14.182 | Å | S0021979723017563
Li[Ni0.89Co0.10Nb0.01]O2 | Lithium-ion diffusion coefficient (charging) | 7.59 × 10−11 | cm2 s−1 | S0021979723017563
Li[Ni0.89Co0.10Nb0.01]O2 | Lithium-ion diffusion coefficient (discharging) | 4.68 × 10−11 | cm2 s−1 | S0021979723017563
Li[Ni0.89Co0.10Nb0.01]O2 | Lithium-ion diffusion coefficient (undoped, charging) | 4.09 × 10−11 | cm2 s−1 | S0021979723017563
Li[Ni0.89Co0.10Nb0.01]O2 | Lithium-ion diffusion coefficient (undoped, discharging) | 2.35 × 10−11 | cm2 s−1 | S0021979723017563
Li[Ni0.89Co0.10Nb0.01]O2 | Calculation method | DFT | - | S0021979723017563
Li2MnO3 | Cell volume | 204.99 | Å3 | S0577907323001363
Li2MnO3 | Band gap | 1.861 | eV | S0577907323001363
Li2MnO3 | Band gap | 1.890 | eV | S0577907323001363
Li2MnO3 | Band gap | 1.6 | eV | S0577907323001363
Li2CrO3 | Cell volume | 208.35 | Å3 | S0577907323001363
Li2CrO3 | Band gap | 0.796 | eV | S0577907323001363
Li2CrO3 | Band gap | 0.832 | eV | S0577907323001363
Li2FeO3 | Cell volume | 208.54 | Å3 | S0577907323001363
Li2FeO3 | Band gap | 0.285 | eV | S0577907323001363
Li2FeO3 | Band gap | 0.306 | eV | S0577907323001363
Li2XO3 (X = Mn, Cr, Fe) | Calculation method | DFT+U | - | S0577907323001363
Li2MnO3 | Calculation software | VASP | - | S0577907323001363
Li2MnO3 | Cutoff energy | 500 | eV | S0577907323001363
Li2XO3 (X = Mn, Cr, Fe) | Calculation method | DFT + U | - | S0577907323001363
Li2XO3 (X = Mn, Cr, Fe) | Calculation method | DFT+U | - | S0577907323001363
LiNi0.8Co0.1Mn0.1O2 | Initial discharge capacity | 213.8 | mAh g−1 | S0925838823044006
LiNi0.8Co0.1Mn0.1O2 | Capacity fading per cycle | 0.034 | % per cycle | S0925838823044006
LiNi0.8Co0.1Mn0.1O2 | Calculation method | DFT | - | S0925838823044006
NCM811 | Lithium-ion diffusion coefficient (DLi+) | 10−8.75 | cm2 s−1 | S0925838823044006
NCM811 | Energy barrier for Li+ diffusion | 0.71 | eV | S0925838823044006
NCM811 | Calculation method | DFT | - | S0925838823044006
NCM811 | Ni2+ migration energy barrier | 3.11 | eV | S0925838823044006
NCM811 | Ni2+→Li+ migration energy | 1.77 | eV | S0925838823044006
LiCoO2 | Elastic modulus | 108.52 - 252.09 | GPa | S0963869524000677
LiCoO2 | Unit cell volume expansion rate | +1.9 | % | S0963869524000677
LiCoO2 | Elastic modulus of graphite (E A) | 19.25 + 82.23x Li | GPa | S0963869524000677
LiCoO2 | Original unit cell volume of graphite | 35.10 | Å³ | S0963869524000677
LiCoO2 | Elastic modulus | 108.52 - 252.09 | GPa | S0963869524000677
LiCoO2 | Unit cell volume expansion rate | +1.9 | % | S0963869524000677
LiCoO2 | Elastic modulus of graphite (E A) | 19.25 + 82.23x Li | GPa | S0963869524000677
LiCoO2 | Original unit cell volume of graphite | 35.10 | Å³ | S0963869524000677
Li3VO4 (LVO) | Calculation method | DFT | - | S1385894724024604
LVO | band gap | 3.71 | eV | S1385894724024604
LVO | Lithium-ion diffusion coefficient (D Li) | 4.54 × 10−11 | cm² s−1 | S1385894724024604
LVO | Calculation method | DFT | - | S1385894724024604
LVO | Specific capacity | 403 | mAh/g | S1385894724024604
LVO | Operating voltage | 1.05 | V (Li+/Li) | S1385894724024604
LVO | Surface area | 1.195 to 4.486 | m²/g | S1385894724024604
LVO | True density | 2.59 | g/cm³ | S1385894724024604
LVO | Tapped density | 1.05 | g/cm³ | S1385894724024604
LVO | Particle size | 0.23 to 0.55 | μm | S1385894724024604
LVO | Mean particle size | ∼1.84 | μm | S1385894724024604
LVO | V4+ percentage | up to 11.7 | % | S1385894724024604
LVO | Charge-transfer resistance (R ct) | 57.5 | Ω | S1385894724024604
LVO | Specific capacity at 10C | 288.9 | mAh/g | S1385894724024604
LVO | Capacity retention after 200 cycles | 8.6 | % | S1385894724024604
LVO | Energy density (hybrid LIC) | up to 135.8 | Wh/kg | S1385894724024604
LVO | Capacitance retention after 5000 cycles | 78.9 | % | S1385894724024604
Li2ZnTi3O8 | Lithium-ion diffusion coefficient | 112.4 | mAh g−1 | S0272884223034697
Li2ZnTi3O8 | Specific capacity at 7.0 A g−1 | 112.4 | mAh g−1 | S0272884223034697
Li2Zn0.5Ni0.5Ti3O8 | length of a axis | 8.3712 | Å | S0272884223034697
Li2Zn0.5Ni0.5Ti3O8 | length of b axis | 8.3712 | Å | S0272884223034697
Li2Zn0.5Ni0.5Ti3O8 | length of c axis | 8.3712 | Å | S0272884223034697
Li2Zn0.5Ni0.5Ti3O8 | unit cell volume | 586.63 | Å³ | S0272884223034697
Li2Zn0.5Ni0.5Ti3O8 | band gap | 3.482 | eV | S0272884223034697
Li2Zn0.5Ni0.5Ti3O8 | Lithium-ion diffusion coefficient | 4.48 × 10^-10 | cm² s^-1 | S0272884223034697
Li2Zn0.5Ni0.5Ti3O8 | Coulombic efficiency (initial) | 54.9 | % | S0272884223034697
Li2Zn0.5Ni0.5Ti3O8 | Coulombic efficiency (5th cycle) | 96.7 | % | S0272884223034697
Li2Zn0.5Ni0.5Ti3O8 | discharge capacity (initial) | 630.5 | mAh g^-1 | S0272884223034697
Li2Zn0.5Ni0.5Ti3O8 | charge capacity (initial) | 346.1 | mAh g^-1 | S0272884223034697
Li2Zn0.5Ni0.5Ti3O8 | discharge capacity (5th cycle) | 334.6 | mAh g^-1 | S0272884223034697
Li2Zn0.5Ni0.5Ti3O8 | charge capacity (5th cycle) | 323.6 | mAh g^-1 | S0272884223034697
Li2Zn0.5Ni0.5Ti3O8 | discharge capacity after 500 cycles | 248.6 | mAh g^-1 | S0272884223034697
Li2Zn0.5Ni0.5Ti3O8 | charge capacity after 1000 cycles | 197.3 | mAh g^-1 | S0272884223034697
Li2Zn0.5Ni0.5Ti3O8 | reversible discharge capacity at 0.1 A g^-1 | 366.6 | mAh g^-1 | S0272884223034697
Li2Zn0.5Ni0.5Ti3O8 | reversible discharge capacity at 3.0 A g^-1 | 177.7 | mAh g^-1 | S0272884223034697
Li2Zn0.5Ni0.5Ti3O8 | reversible discharge capacity after returning to 0.1 A g^-1 | 305.6 | mAh g^-1 | S0272884223034697
Li2Zn0.5Ni0.5Ti3O8 | potential difference between redox peaks | 0.2 | V | S0272884223034697
Li2MnO3 | Cell volume | 204.99 | Å3 | S0577907323001363
Li2MnO3 | Band gap | 1.861 | eV | S0577907323001363
Li2MnO3 | Band gap | 1.890 | eV | S0577907323001363
Li2MnO3 | Band gap | 1.6 | eV | S0577907323001363
Li2CrO3 | Cell volume | 208.35 | Å3 | S0577907323001363
Li2CrO3 | Band gap | 0.796 | eV | S0577907323001363
Li2CrO3 | Band gap | 0.832 | eV | S0577907323001363
Li2FeO3 | Cell volume | 208.54 | Å3 | S0577907323001363
Li2FeO3 | Band gap | 0.285 | eV | S0577907323001363
Li2FeO3 | Band gap | 0.306 | eV | S0577907323001363
Li2XO3 (X = Mn, Cr, Fe) | Calculation method | DFT+U | - | S0577907323001363
Li2MnO3 | Calculation software | VASP | - | S0577907323001363
Li2MnO3 | Cutoff energy | 500 | eV | S0577907323001363
Li2XO3 (X = Mn, Cr, Fe) | Calculation method | DFT + U | - | S0577907323001363
Li2XO3 (X = Mn, Cr, Fe) | Calculation method | DFT+U | - | S0577907323001363
Li3VO4 (LVO) | Calculation method | DFT | - | S1385894724024604
LVO | Band gap | 3.71 | eV | S1385894724024604
LVO | Lithium-ion diffusion coefficient (D Li) | 4.54 × 10−11 | cm² s−1 | S1385894724024604
LVO | Calculation method | Density functional theory (DFT) | - | S1385894724024604
LiFePO4 (LFP) | Calculation method | DFT | - | S1385894724026767
LiFePO4 (LFP) | Volumetric energy density | 740 | Wh/L | S1385894724026767
NCA | Diffusion coefficient during charging | 0.05C | - | S157266572300855X
NCA | Diffusion coefficient during charging | 0.1C | - | S157266572300855X
NCA | Diffusion coefficient during charging | 0.2C | - | S157266572300855X
NCA | Diffusion coefficient during discharging | 0.05C | - | S157266572300855X
NCA | Diffusion coefficient during discharging | 0.1C | - | S157266572300855X
NCA | Diffusion coefficient during discharging | 0.2C | - | S157266572300855X
NCA | Lithium-ion diffusion coefficient | 1.08E−17 | m2 s−1 | S157266572300855X
NCA | Lithium-ion diffusion coefficient | 3.4024E−17 | m2 s−1 | S157266572300855X
NCA | Lithium-ion diffusion coefficient | 6.7736E−17 | m2 s−1 | S157266572300855X
NCA | Lithium-ion diffusion coefficient | 7.7722E−17 | m2 s−1 | S157266572300855X
NCA | Lithium-ion diffusion coefficient | 1.2946E−16 | m2 s−1 | S157266572300855X
NCA | Lithium-ion diffusion coefficient | 1.2603E−16 | m2 s−1 | S157266572300855X
NCA | Lithium-ion diffusion coefficient | 1.3174E−16 | m2 s−1 | S157266572300855X
NCA | Lithium-ion diffusion coefficient | 1.2156E−16 | m2 s−1 | S157266572300855X
NCA | Lithium-ion diffusion coefficient | 1.4306E−16 | m2 s−1 | S157266572300855X
NCA | Lithium-ion diffusion coefficient | 1.5570E−16 | m2 s−1 | S157266572300855X
NCA | Lithium-ion diffusion coefficient | 1.6684E−16 | m2 s−1 | S157266572300855X
NCA | Lithium-ion diffusion coefficient | 1.4515E−16 | m2 s−1 | S157266572300855X
NCA | Lithium-ion diffusion coefficient | 1.6201E−16 | m2 s−1 | S157266572300855X
NCA | Lithium-ion diffusion coefficient | 1.6051E−16 | m2 s−1 | S157266572300855X
NCA | Lithium-ion diffusion coefficient | 1.46E−16 | m2 s−1 | S157266572300855X
NCA | Lithium-ion diffusion coefficient | 1.6609E−16 | m2 s−1 | S157266572300855X
NCA | Lithium-ion diffusion coefficient | 1.6758E−16 | m2 s−1 | S157266572300855X
NCA | Lithium-ion diffusion coefficient | 1.6627E−16 | m2 s−1 | S157266572300855X
NCA | Lithium-ion diffusion coefficient | 2.0823E−16 | m2 s−1 | S157266572300855X
NCA | Lithium-ion diffusion coefficient | 1.7997E−16 | m2 s−1 | S157266572300855X
NCA | Lithium-ion diffusion coefficient | 2.7286E−16 | m2 s−1 | S157266572300855X
NCA | Lithium-ion diffusion coefficient | 7.2829E−16 | m2 s−1 | S157266572300855X
NCA | Lithium-ion diffusion coefficient | 1.2946E−16 to 3.4024E−17 | m2 s−1 | S157266572300855X
NCA | Lithium-ion diffusion coefficient | 1.2603E−16 to 1.0800E−17 | m2 s−1 | S157266572300855X
Li3VO4 | Calculation method | DFT | - | S2352152X24009368
Li3VO4 | length of a axis | 6.3290 | Å | S2352152X24009368
Li3VO4 | length of b axis | 5.4475 | Å | S2352152X24009368
Li3VO4 | length of c axis | 4.9501 | Å | S2352152X24009368
Li3VO4 | band gap | 3.8 | eV | S2352152X24009368
Li3VO4 | Lithium-ion diffusion coefficient | 2.14 × 10−9 | cm2 s−1 | S2352152X24009368
Li3VO4 | Calculation method | Density Functional Theory (DFT) | - | S2352152X24009368
LiMn1.95Al0.05O4 | Calculation software | Electrochim Acta | - | S0013794423005556
LiCoO2 | Lattice volume (Vlattice) | 16.33 | Å³/anion atom | S092702562300366X
LiCoO2 | Calculated anion Bader charges (q anion) | -1.04 | e | S092702562300366X
LiCoO2 | Activation energy barriers (Ea) | 0.62 | eV | S092702562300366X
LiMn2O4 | Lattice volume (Vlattice) | 18.67 | Å³/anion atom | S092702562300366X
LiMn2O4 | Calculated anion Bader charges (q anion) | -1.02 | e | S092702562300366X
LiMn2O4 | Activation energy barriers (Ea) | 0.77 | eV | S092702562300366X
Li2MnO3 | Lattice volume (Vlattice) | 17.42 | Å³/anion atom | S092702562300366X
Li2MnO3 | Calculated anion Bader charges (q anion) | -1.14 | e | S092702562300366X
Li2MnO3 | Activation energy barriers (Ea) | 0.77 | eV | S092702562300366X
LiCoO2 | Calculation software | LAMMPS | - | S092702562300366X
LiMn2O4 | Calculation software | LAMMPS | - | S092702562300366X
Li2MnO3 | Calculation software | LAMMPS | - | S092702562300366X
LiCoO2 | Ea for Li ion diffusion | 0.6 - 1.8 | eV | S092702562300366X
LiMn2O4 | Ea for Li ion diffusion | 0.6 - 1.8 | eV | S092702562300366X
Li2MnO3 | Ea for Li ion diffusion | 0.6 - 1.8 | eV | S092702562300366X
LiCoO2 | Diffusion coefficient | 1 × 10^-5 | cm^2 s^-1 | S1572665723006628
LiCoO2 | Diffusion coefficient | 1 × 10^-6 | cm^2 s^-1 | S1572665723006628
LiCoO2 | Diffusion coefficient | 1 × 10^-7 | cm^2 s^-1 | S1572665723006628
LiCoO2 | Diffusion coefficient | 1 × 10^-8 | cm^2 s^-1 | S1572665723006628
LiCoO2 | Diffusion coefficient | 1 × 10^-9 | cm^2 s^-1 | S1572665723006628
LiCoO2 | Diffusion coefficient | 1 × 10^-10 | cm^2 s^-1 | S1572665723006628
LiCoO2 | Diffusion coefficient | 1 × 10^-11 | cm^2 s^-1 | S1572665723006628
LiCoO2 | Diffusion coefficient | 1 × 10^-12 | cm^2 s^-1 | S1572665723006628
LiCoO2 | Diffusion coefficient of lithium ion | 5.9 × 10−11 | cm2 s−1 | S1572665723006628
LiCoO2 | Diffusion coefficient of lithium ion | 5.9 × 10−11 | cm2 s−1 | S1572665723006628
LiCoO2 | Exchange current density | 6.6 × 10−4 | A cm−2 | S1572665723006628
LiCoO2 | Charge transfer coefficient | 0.55 | - | S1572665723006628
Li2ZnTi3O8 | Lithium-ion diffusion coefficient | 112.4 | mAh g−1 | S0272884223034697
Li2ZnTi3O8 | Specific capacity at 7.0 A g−1 | 112.4 | mAh g−1 | S0272884223034697
Li2Zn0.5Ni0.5Ti3O8 | Structure parameter a | 8.3712 | Å | S0272884223034697
Li2Zn0.5Cu0.5Ti3O8 | Structure parameter a | 8.3767 | Å | S0272884223034697
Li2Zn0.5Co0.5Ti3O8 | Structure parameter a | 8.3747 | Å | S0272884223034697
Li2Zn0.5Ni0.5Ti3O8 | Structure parameter a | 8.3695 | Å | S0272884223034697
Li2Zn0.5Mn0.5Ti3O8 | Structure parameter a | 8.3747 | Å | S0272884223034697
Li2Zn0.5Mg0.5Ti3O8 | Structure parameter a | 8.3715 | Å | S0272884223034697
Li2Zn0.5Ni0.5Ti3O8 | Band gap | 1.287 | eV | S0272884223034697
Li2Zn0.5Co0.5Ti3O8 | Band gap | 1.114 | eV | S0272884223034697
Li2Zn0.5Cu0.5Ti3O8 | Band gap | 0.413 | eV | S0272884223034697
Li2Zn0.5Mg0.5Ti3O8 | Band gap | 1.746 | eV | S0272884223034697
Li2Zn0.5Mn0.5Ti3O8 | Band gap | 3.304 | eV | S0272884223034697
Li2Zn0.5Ni0.5Ti3O8 | Lithium-ion diffusion coefficient (DLi) | 4.48 × 10^-10 | cm² s^-1 | S0272884223034697
Li2Zn0.5Ti3O8 | Lithium-ion diffusion coefficient (DLi) | 1.23 × 10^-12 | cm² s^-1 | S0272884223034697
Li2Zn0.5Cu0.5Ti3O8 | Coulombic efficiency | 57.4 | % | S0272884223034697
Li2Zn0.5Co0.5Ti3O8 | Coulombic efficiency | 60.6 | % | S0272884223034697
Li2Zn0.5Ni0.5Ti3O8 | Coulombic efficiency | 54.9 | % | S0272884223034697
Li2Zn0.5Mn0.5Ti3O8 | Coulombic efficiency | 64.6 | % | S0272884223034697
Li2Zn0.5Mg0.5Ti3O8 | Coulombic efficiency | 46.9 | % | S0272884223034697
Li2ZnTi3O8 | Coulombic efficiency | 48.2 | % | S0272884223034697
LiNi0.1Co0.9O2 | Lithium-ion diffusion coefficient | 6.42 × 10−12 | cm2 s−1 | S2095495624001293
LiNi0.1Co0.9O2 | Lithium-ion diffusion coefficient | 1.37 × 10−11 | cm2 s−1 | S2095495624001293
LiNi0.1Co0.9O2 | Lithium-ion diffusion coefficient | 8.93 × 10−12 | cm2 s−1 | S2095495624001293
LNCO-700 | Length of c axis | 13.89 | Å | S2095495624001293
LNCO-700 | Lithium-ion diffusion coefficient | 2.43 × 10−13 | cm² s−1 | S2095495624001293
LNCO-700 | Lithium-ion diffusion coefficient | 1.10 × 10−13 | cm² s−1 | S2095495624001293
LNCO-700 | Lithium-ion diffusion coefficient | 1.69 × 10−13 | cm² s−1 | S2095495624001293
LNCO-700 | Lithium-ion diffusion coefficient | 5.07 × 10−14 | cm² s−1 | S2095495624001293
LNCO-700 | Lithium-ion diffusion coefficient | 3.19 × 10−14 | cm² s−1 | S2095495624001293
LNCO-700 | Lithium-ion diffusion coefficient | 5.24 × 10−14 | cm² s−1 | S2095495624001293
LNCO-700 | Energy barrier for lithiation | -4.29 | eV | S2095495624001293
LNCO-700 | Calculation method | Density Functional Theory (DFT) | - | S2095495624001293
LNCO-700 | Other parameters (Pseudocapacitive contribution at 0.4 mV s−1) | 74.5 | % | S2095495624001293
LNCO-700 | Other parameters (Initial Coulombic efficiency) | 87.8 | % | S2095495624001293
LNCO-700 | Other parameters (Reversible capacity at 1 C) | 156.8 | mA h g−1 | S2095495624001293
LNCO-700 | Other parameters (Capacity retention rate after 200 loops at 1 C) | 63.5 | % | S2095495624001293
LNCO-700 | Other parameters (Average particle size) | 263.9 | nm | S2095495624001293
LNCO-700 | Other parameters (BET surface area) | 144.8 | m² g−1 | S2095495624001293
LNCO-700 | Other parameters (Pore sizes) | 1.7–60.7 | nm | S2095495624001293
LNCO-700 | Other parameters (Charge transfer resistance after 200 cycles) | 55.4 | Ω | S2095495624001293
LNCO-700 | Other parameters (Full cell reversible capacity at 1 C) | 167.3 | mA h g−1 | S2095495624001293
LNCO-700 | Other parameters (Full cell capacity retention after 100 loops at 1 C) | 74.4 | % | S2095495624001293
NCM523 | Space group | R3-m | - | S2405829724000771
NCM523 | Band gaps | 2.606 | eV | S2405829724000771
NCM523 | Band gaps | 2.383 | eV | S2405829724000771
NCM523 | Band gaps | 2.440 | eV | S2405829724000771
NCM523 | Lithium-ion diffusion coefficient (DLi+) | 1.34 × 10−8 | cm2·s−1 | S2405829724000771
NCM523 | Lithium-ion diffusion coefficient (DLi+) | 3.82 × 10−8 | cm2·s−1 | S2405829724000771
LCO | Hubbard U | 6.8 | eV | S0013468623000993
LCO (rescaled) | Hubbard U | 4.6 | eV | S0013468623000993
LNO | Hubbard U | 5.7 | eV | S0013468623000993
LNO (rescaled) | Hubbard U | 4.1 | eV | S0013468623000993
LNMC | Hubbard U Co3+ | 6.6 | eV | S0013468623000993
LNMC | Hubbard U Ni3+ | 6.0 | eV | S0013468623000993
LNMC | Hubbard U Mn4+ | 5.5 | eV | S0013468623000993
LCO | Calculation method | DFT+U, DFT+U (WF), HSE | - | S0013468623000993
LNO | Calculation method | DFT+U, DFT+U (WF), HSE | - | S0013468623000993
LNMC | Calculation method | DFT+U, DFT+U (WF), HSE | - | S0013468623000993
LCO | length of a axis | 2.818 | Å | S0013468623000993
LCO | length of c axis | 13.962 | Å | S0013468623000993
LCO | Band gaps | 2.7 | eV | S0013468623000993
LCO | Band gaps | 2.8 | eV | S0013468623000993
LCO | Band gaps | 2.4 | eV | S0013468623000993
LCO | Band gaps | 4.4 | eV | S0013468623000993
LCO | Band gaps | 3.4 | eV | S0013468623000993
LCO | Band gaps | 4.1 | eV | S0013468623000993
LCO | Band gaps | 2.2 | eV | S0013468623000993
LCO | Band gaps | 1.7 | eV | S0013468623000993
LCO | Band gaps | 2.8 | eV | S0013468623000993
LNO | length of a axis | 2.882 | Å | S0013468623000993
LNO | length of c axis | 14.136 | Å | S0013468623000993
LNO | Band gaps | 0.4 | eV | S0013468623000993
LNO | Band gaps | 0.2 | eV | S0013468623000993
LNO | Band gaps | 0.6 | eV | S0013468623000993
LNO | Band gaps | 0.9 | eV | S0013468623000993
LNMC | length of a axis | 4.902 | Å | S0013468623000993
LNMC | length of b axis | 8.518 | Å | S0013468623000993
LNMC | length of c axis | 4.920 | Å | S0013468623000993
LNMC | Calculation method | PBEsol＋ U | - | S0013468623000993
LNMC | Calculation method | PBEsol＋ U res | - | S0013468623000993
LNMC | Calculation method | PBE | - | S0013468623000993
LNMC | Calculation method | PBE＋ U | - | S0013468623000993
LNMC | Calculation method | HSE | - | S0013468623000993
LiCoO2 (LCO) | Calculation software | Quantum ESPRESSO | - | S0013468623000993
LiNiO2 (LNO) | Calculation software | Quantum ESPRESSO | - | S0013468623000993
Li1.2(Co0.18Ni0.18Mn0.44)O2 (LNMC) | Calculation software | Quantum ESPRESSO | - | S0013468623000993
LiCoO2 (LCO) | Cutoff energy | 50 | Ry | S0013468623000993
LiNiO2 (LNO) | Cutoff energy | 50 | Ry | S0013468623000993
Li1.2(Co0.18Ni0.18Mn0.44)O2 (LNMC) | Cutoff energy | 50 | Ry | S0013468623000993
LCO | Hubbard U parameter | 6.8 | eV | S0013468623000993
LNO | Hubbard U parameter | 5.7 | eV | S0013468623000993
LNMC | Hubbard U parameter (Mn) | 5.5 | eV | S0013468623000993
LCO | Band gap | 2.8 | eV | S0013468623000993
LNO | Band gap | 0.4 | eV | S0013468623000993
LCO | Band gap (DFT+U (WF)) | 4.4 | eV | S0013468623000993
LCO | Band gap (rescaled U) | 3.5 | eV | S0013468623000993
LNO | Band gap (DFT+U (WF)) | 0.2 | eV | S0013468623000993
LCO, LNO, LNMC | Calculation method | DFT+U | - | S0013468623000993
LCO, LNO, LNMC | Calculation method | DFT+U (WF) | - | S0013468623000993
LCO, LNO, LNMC | Calculation method | HSE06 | - | S0013468623000993
LCO | Calculation method | DFT+U | - | S0013468623000993
LNO | Calculation method | DFT+U | - | S0013468623000993
LNMC | Calculation method | DFT+U | - | S0013468623000993
LiNi0.92Co0.04Mn0.04O2 | Calculation method | DFT | - | S0021979724001024
LiNi0.92Co0.04Mn0.04O2 | Calculation software | VASP | - | S0021979724001024
LiNi0.92Co0.04Mn0.04O2 | Calculation method | DFT | - | S0021979724001024
LiNi0.92Co0.04Mn0.04O2 | Calculation software | VASP | - | S0021979724001024
LiNi0.92Co0.04Mn0.04O2 | Cutoff energy | 600 | eV | S0021979724001024
LiNi0.92Co0.04Mn0.04O2 (NCM92) | Calculation method | DFT | - | S0021979724001024
LiNi0.92Co0.04Mn0.04O2 (NCM92) | Calculation software | VASP | - | S0021979724001024
LiNi0.92Co0.04Mn0.04O2 (NCM92) | Lithium-ion diffusion coefficient | 1.55 × 10−10 - 2.96 × 10−9 | cm2 s−1 | S0021979724001024
LiNi0.92Co0.04Mn0.04O2 (NCM92) | Length of c axis | 14.5 | µm | S0021979724001024
LiNi0.92Co0.04Mn0.04O2 (NCM92) | Average pore diameter | 0.438 | m2 g−1 | S0021979724001024
LiNi0.92Co0.04Mn0.04O2 (NCM92) | Average particle size (D50) | 6.8 | µm | S0021979724001024
LiNi0.92Co0.04Mn0.04O2 (NCM92) | Crystallite size | 34.7, 37.0, 38.3, 42.0 | nm | S0021979724001024
LiNi0.92Co0.04Mn0.04O2 (NCM92) | Primary particle aspect ratio | 2 - 7, 4 - 16, 12 - 24, 16 - 25, 7 - 17 | - | S0021979724001024
LiNi0.92Co0.04Mn0.04O2 (NCM92) | Coating layer thickness | 1.5 - 2 | nm | S0021979724001024
LiNi0.92Co0.04Mn0.04O2 (NCM92) | Ta content | 0.1, 0.2, 0.3, 1 | mol% | S0021979724001024
LiNi0.92Co0.04Mn0.04O2 (NCM92) | Li-excess | 0, 1, 4, 8 | mol% | S0021979724001024
Tx-NCM92 | Calculation method | DFT | - | S0021979724001024
NCM | Structure parameters a | 16.91 | Å | S0169433221006401
NCM | Structure parameters b | 16.91 | Å | S0169433221006401
NCM | Structure parameters c | 9.30 | Å | S0169433221006401
NCM | Calculation method | DFT | - | S0169433221006401
NCM | Calculation software | Material Studio (MS) | - | S0169433221006401
NCM | Initial discharge capacity | 171.49 | mAh/g | S0169433223004178
NCM | Capacity retention after 100 cycles | 89.47 | % | S0169433223004178
NCM | Calculation method | DFT | - | S016943322301379X
LiNi0.6Co0.2Mn0.2O2 | Calculation method | DFT | - | S016943322301379X
LiNi0.6Co0.2Mn0.2O2 | Calculation software | Gaussian 16 | - | S016943322301379X
LiNi0.6Co0.2Mn0.2O2 | Calculation software | VESTA | - | S016943322301379X
LiNi0.6Co0.2Mn0.2O2 | Calculation software | Multiwfn 3.7 | - | S016943322301379X
LiNi0.6Co0.2Mn0.2O2 | Calculation software | VASP | - | S016943322301379X
LiNi0.6Co0.2Mn0.2O2 | Cutoff energy | 520 | eV | S016943322301379X
NCM (LiNiCoMnO2) | Formation energy (Ef) for Mo doping | -2.02 | eV | S016943322301379X
NCM (LiNiCoMnO2) | Interface adsorption energy (Ea) for LiBO2 coating | -13.64 | eV | S016943322301379X
NCM (LiNiCoMnO2) | c/a value | > 4.8990 | - | S016943322301379X
NCM (LiNiCoMnO2) | I(003)/I(104) ratio | > 1.2 | - | S016943322301379X
NCM (LiNiCoMnO2) | Ni 2p3/2 peak position | 854.8 | eV | S016943322301379X
NCM (LiNiCoMnO2) | Ni 2p1/2 peak position | 872.4 | eV | S016943322301379X
NCM (LiNiCoMnO2) | Ni3+/Ni2+ ratio for NCM | 60.20% | - | S016943322301379X
NCM (LiNiCoMnO2) | Ni3+/Ni2+ ratio for M−NCM | 61.66% | - | S016943322301379X
NCM (LiNiCoMnO2) | Ni3+/Ni2+ ratio for MB-NCM | 62.10% | - | S016943322301379X
NCM (LiNiCoMnO2) | Mo 3d5/2 peak position | 232.3 | eV | S016943322301379X
NCM (LiNiCoMnO2) | Mo 3d3/2 peak position | 235.5 | eV | S016943322301379X
NCM (LiNiCoMnO2) | B 1s peak positions | 191.9, 192.8 | eV | S016943322301379X
NCM (LiNiCoMnO2) | Lattice oxygen peak position | 529.4 | eV | S016943322301379X
NCM (LiNiCoMnO2) | Oxygenated chemicals peak position | 531.6 | eV | S016943322301379X
NCM (LiNiCoMnO2) | Discharge capacity for NCM | 176.2 | mAh g−1 | S016943322301379X
NCM (LiNiCoMnO2) | Discharge capacity for M−NCM | 177.3 | mAh g−1 | S016943322301379X
NCM (LiNiCoMnO2) | Discharge capacity for MB-NCM | 178.0 | mAh g−1 | S016943322301379X
NCM (LiNiCoMnO2) | Specific capacity retention for NCM at 100th cycle | 78.24% | - | S016943322301379X
NCM (LiNiCoMnO2) | Specific capacity retention for MB-NCM at 100th cycle | 94.50% | - | S016943322301379X
NCM (LiNiCoMnO2) | Voltage platforms | 3.6–3.8 | V | S016943322301379X
NCM (LiNiCoMnO2) | Internal lattice spacing of MB-NCM | 0.492 | nm | S016943322301379X
NCM (LiNiCoMnO2) | LiBO2 coating thickness | ~2 | nm | S016943322301379X
NCM (LiNiCoMnO2) | Diameter of microspheres | ~15 | µm | S016943322301379X
NCM (LiNiCoMnO2) | Lattice stripe of NCM | 0.252 | nm | S016943322301379X
NCM (LiNiCoMnO2) | Crystal face of layered structure | (101) | - | S016943322301379X
NCM (LiNiCoMnO2) | Crystal face of MB-NCM | (003) | - | S016943322301379X
NCM (LiNiCoMnO2) | Crystal face of NCM surface region | (222) | - | S016943322301379X
NCM (LiNiCoMnO2) | C 1s peak position for CO3 2- | 289.8 | eV | S016943322301379X
LiNi0.925Co0.03Mn0.045O2 (NCM) | length of a axis | 2.8817 | Å | S0272884223042074
LiNi0.925Co0.03Mn0.045O2 (NCM) | length of c axis | 14.2270 | Å | S0272884223042074
LiNi0.925Co0.03Mn0.045O2 (NCM) | Ni2+ in Li layer | 2.33 | % | S0272884223042074
LiNi0.925Co0.03Mn0.045O2 (NCM) | Rwp | 6.16 | % | S0272884223042074
LiNi0.925Co0.03Mn0.045O2 (NCM) | Rp | 6.05 | % | S0272884223042074
LiNi0.925Co0.03Mn0.045O2 (NCM) | χ2 | 2.234 | - | S0272884223042074
LiNi0.925Co0.03Mn0.045O2 (NCMY) | length of a axis | 2.8841 | Å | S0272884223042074
LiNi0.925Co0.03Mn0.045O2 (NCMY) | length of c axis | 14.2581 | Å | S0272884223042074
LiNi0.925Co0.03Mn0.045O2 (NCMY) | Ni2+ in Li layer | 2.01 | % | S0272884223042074
LiNi0.925Co0.03Mn0.045O2 (NCMY) | Rwp | 6.21 | % | S0272884223042074
LiNi0.925Co0.03Mn0.045O2 (NCMY) | Rp | 5.47 | % | S0272884223042074
LiNi0.925Co0.03Mn0.045O2 (NCMY) | χ2 | 2.030 | - | S0272884223042074
LiNi0.925Co0.03Mn0.045O2 (NCMY) | discharge specific capacity at 10C | 177.05 | mAh g−1 | S0272884223042074
LiNi0.925Co0.03Mn0.045O2 (NCMY) | capacity retention rate after 150 cycles at 1C | 82.71 | % | S0272884223042074
LiNi0.925Co0.03Mn0.045O2 (NCM) | capacity retention rate after 150 cycles at 1C | 65.39 | % | S0272884223042074
LiNi0.925Co0.03Mn0.045O2 (NCMY) | Rs (Ω) before cycling | 4.253 | Ω | S0272884223042074
LiNi0.925Co0.03Mn0.045O2 (NCMY) | Rct (Ω) before cycling | 33.45 | Ω | S0272884223042074
LiNi0.925Co0.03Mn0.045O2 (NCM) | Rs (Ω) before cycling | 4.089 | Ω | S0272884223042074
LiNi0.925Co0.03Mn0.045O2 (NCM) | Rct (Ω) before cycling | 57.14 | Ω | S0272884223042074
NCMY | Band gap | 2.3984 | eV | S0272884223042074
NCMY | Energy barrier for lithium migration | 0.41 | eV | S0272884223042074
NCMY | Calculation method | DFT | - | S0272884223042074
NCMY | Ionic radius of Y3+ | 90 | pm | S0272884223042074
NCMY | Ionic radius of Ni2+ | 69 | pm | S0272884223042074
NCMY | Ionic radius of Ni3+ | 0.560 | pm | S0272884223042074
NCMY | Ionic radius of Co3+ | 54.5 | pm | S0272884223042074
NCMY | Ionic radius of Mn4+ | 53 | pm | S0272884223042074
NCMY | Lattice spacing increase (003) | From 0.477 to 0.491 | nm | S0272884223042074
NCMY | Oxygen vacancy formation energy (Evo) | 1.57 | eV | S0272884223042074
NCMY | Band gap energy decrease | From 2.8228 to 2.3984 | eV | S0272884223042074
NCMY | Lithium ion diffusion energy barrier decrease | From 0.69 to 0.41 | eV | S0272884223042074
LiNi1-2xCoxMnxO2 (NCM) | Calculation method | DFT + U | - | S0378775316316007
LiNi1-2xCoxMnxO2 | Calculation software | VASP | - | S0378775316316007
LiNi1-2xCoxMnxO2 | Cutoff energy | 500 | eV | S0378775316316007
LiyNi1-2xCoxMnxO2 | Calculation method | DFT | - | S0378775316316007
LiyNi1-2xCoxMnxO2 | Calculation software | VASP | - | S0378775316316007
LiyNi1-2xCoxMnxO2 | energy barrier for Li-Ni exchange | 1.0-2.0 | eV | S0378775316316007
LiyNi1-2xCoxMnxO2 | energy barrier for layered-to-spinel phase transition | 0.65, 0.40, 0.73 | eV/f.u. | S0378775316316007
LiyNi1-2xCoxMnxO2 | Voltage for oxygen evolution | 4.34 | V | S0378775316316007
LiyNi1-2xCoxMnxO2 | Voltage for layered-to-spinel phase transition | 4.7, 4.55, 4.4 | V | S0378775316316007
LiNiCoMnO2 (NCM) | Calculation method | DFT | - | S0378775321000896
LiNiCoMnO2 (NCM) | Calculation software | VASP | - | S0378775321000896
Li1.03Ni0.85Co0.10Mn0.05O2 | Calculation method | DFT | - | S0378775321000896
Li1.03Ni0.85Co0.10Mn0.05O2 | Calculation software | VASP | - | S0378775321000896
Li1.03Ni0.85Co0.10Mn0.05O2 | Cutoff energy | 520 | eV | S0378775321000896
LiNi0.925Co0.03Mn0.045O2 | length of a axis | 2.8818 | Å | S0378775322010692
LiNi0.925Co0.03Mn0.045O2 | length of c axis | 14.2276 | Å | S0378775322010692
LiNi0.925Co0.03Mn0.045O2 | Volume | 102.327 | Å³ | S0378775322010692
LiNi0.925Co0.03Mn0.045O2 | c/a ratio | 4.937 | - | S0378775322010692
LiNi0.925Co0.03Mn0.045O2 | I(003)/I(104) ratio | 1.553 | - | S0378775322010692
LiNi0.925Co0.03Mn0.045O2 | Ni2+ in Li layer | 2.21 | % | S0378775322010692
LiNi0.925Co0.03Mn0.045O2 | Rwp | 5.17 | % | S0378775322010692
LiNi0.925Co0.03Mn0.045O2 | Rp | 4.01 | % | S0378775322010692
LiNi0.925Co0.03Mn0.045O2 | χ2 | 1.521 | - | S0378775322010692
LiNi0.925Co0.03Mn0.045O2 | Calculation method | DFT | - | S0378775322010692
LiNi0.925Co0.03Mn0.045O2 | Site energy for Li ion site | -1.90 | eV | S0378775322010692
LiNi0.925Co0.03Mn0.045O2 | Site energy for oxygen tetrahedral gap | -4.88 | eV | S0378775322010692
LiNi0.925Co0.03Mn0.045O2 | Site energy for TM ion site | -5.99 | eV | S0378775322010692
LiNi0.6Co0.1Mn0.3O2 | length of a axis | 2.8771 | Å | S092583882301825X
LiNi0.6Co0.1Mn0.3O2 | length of c axis | 14.2487 | Å | S092583882301825X
LiNi0.6Co0.1Mn0.3O2 | Volume | 102.12 | Å³ | S092583882301825X
LiNi0.6Co0.1Mn0.3O2 | Lithium-ion diffusion coefficient (delithiation) | 1.65 × 10−10 | cm² s−1 | S092583882301825X
LiNi0.6Co0.1Mn0.3O2 | Lithium-ion diffusion coefficient (lithiation) | 6.93 × 10−11 | cm² s−1 | S092583882301825X
LiNi0.6Co0.1Mn0.3O2 | Calculation method | DFT | - | S092583882301825X
LiNi0.83Co0.12Mn0.05O2 | Initial discharge capacity | 175.8 | mAh g−1 | S092583882301825X
LiNi0.83Co0.12Mn0.05O2 | Cycle retention after 200 cycles | 87.7% | - | S092583882301825X
LiNi0.7Co0.2Mn0.1O2 | Initial discharge capacity | 184.1 | mAh g−1 | S092583882301825X
LiNi0.7Co0.2Mn0.1O2 | Cycle retention after 50 cycles | 92% | - | S092583882301825X
LiNi0.6Co0.2Mn0.2O2 | Initial discharge capacity | 180 | mAh g−1 | S092583882301825X
LiNi0.6Co0.2Mn0.2O2 | Cycle retention after 100 cycles | 87.3% | - | S092583882301825X
LiNi0.8Co0.1Mn0.1O2 | Initial discharge capacity | 183 | mAh g−1 | S092583882301825X
LiNi0.8Co0.1Mn0.1O2 | Cycle retention after 50 cycles | 65.74% | - | S092583882301825X
LiNi0.6Co0.1Mn0.3O2 | Initial discharge capacity | 198.4 | mAh g−1 | S092583882301825X
LiNi0.6Co0.1Mn0.3O2 | Cycle retention after 200 cycles | 81.3% | - | S092583882301825X
LiNi0.6Co0.1Mn0.3O2 | Electronic conductivity | 5.00 × 10−4 | S/cm | S092583882301825X
LiNi0.6Co0.1Mn0.3O2 | Calculation method | DFT | - | S0925838823019151
LiNi0.6Co0.1Mn0.3O2 | length of a axis | 2.8762 - 2.8767 | Å | S0925838823019151
LiNi0.6Co0.1Mn0.3O2 | length of c axis | 14.2458 - 14.2489 | Å | S0925838823019151
LiNi0.6Co0.1Mn0.3O2 | Lithium-ion diffusion coefficient | 3.44 × 10−12 | cm² s−1 | S0925838823019151
LiNi0.6Co0.1Mn0.3O2 | Ni2+/Li+ mixing | 2.3 - 3.6 | % | S0925838823019151
LiNi0.6Co0.1Mn0.3O2 | wR | 2.66 - 3.02 | % | S0925838823019151
LiNi0.6Co0.1Mn0.3O2 | GOF | 1.67 - 1.93 | - | S0925838823019151
LiNi0.6Co0.1Mn0.3O2 | Capacity retention after 300 cycles | 74.1 | % | S0925838823019151
LiNi0.6Co0.1Mn0.3O2 | Initial capacity | 174.0 | mAh g−1 | S0925838823019151
LiNi0.6Co0.1Mn0.3O2 | Capacity after 300 cycles | 129.0 | mAh g−1 | S0925838823019151
LiNi0.6Co0.1Mn0.3O2 | Pristine material initial capacity | 171.5 | mAh g−1 | S0925838823019151
LiNi0.6Co0.1Mn0.3O2 | Pristine material capacity after cycles | 85.1 | mAh g−1 | S0925838823019151
NCM613 | Lithium-ion diffusion coefficient (D Li+ ) | 3.44 × 10−12 | cm2·s−1 | S0925838823019151
NCM613 | Calculation method | DFT | - | S0925838823019151
NCM613 | Calculation software | VASP | - | S0925838823019151
LiNi0.6Co0.1Mn0.3O2 | Lithium-ion diffusion coefficient | 3.44 × 10−12 | cm2·s−1 | S0925838823019151
LiNi0.8Co0.1Mn0.1O2 | Calculation method | DFT | - | S0925838823044006
LiNi0.8Co0.1Mn0.1O2 | Initial discharge capacity | 213.8 | mAh·g−1 | S0925838823044006
LiNi0.8Co0.1Mn0.1O2 | Capacity fading per cycle | 0.034 | % | S0925838823044006
NCM811 | Calculation method | DFT | - | S0925838823044006
NCM811 | Calculation method | DFT | - | S0925838823044006
NCM811 | Lithium-ion diffusion coefficient (DLi+) | 10−8.75 | cm2 s−1 | S0925838823044006
NCM811 | Energy barrier for Li+ diffusion | 0.71 | eV | S0925838823044006
NCM811 | Degree of Li+/Ni2+ mixing | 0.0183 to 0.0203 | - | S0925838823044006
NCM811 | Ni2+ migration energy barrier | 3.11 | eV | S0925838823044006
NCM811 | Ni2+→Li+ migration energy | 1.77 | eV | S0925838823044006
R-NCM | length of a axis | 2.86823 | Å | S0956053X24001612
R-NCM | length of b axis | 2.86823 | Å | S0956053X24001612
R-NCM | length of c axis | 14.23400 | Å | S0956053X24001612
R-NCM | Calculation method | DFT | - | S0956053X24001612
LiNi0.5Co0.2Mn0.3O2 | Calculation method | DFT | - | S0956053X24001612
LiNi0.5Co0.2Mn0.3O2 | Calculation software | VASP | - | S0956053X24001612
LiNi0.5Co0.2Mn0.3O2 | Cutoff energy | 400 | eV | S0956053X24001612
LiNi0.5Co0.2Mn0.3O2 | Length of a axis | 2.144 | Å | S0956053X24001612
LiNi0.5Co0.2Mn0.3O2 | Length of b axis (Co-O) | 1.976 | Å | S0956053X24001612
LiNi0.5Co0.2Mn0.3O2 | Length of b axis (Ni-O) | 2.011 | Å | S0956053X24001612
LiNi0.5Co0.2Mn0.3O2 | Length of b axis (Mn-O) | 1.939 | Å | S0956053X24001612
LiNi0.5Co0.2Mn0.3O2 | Li content | 1.02 | - | S0956053X24001612
LiNi0.5Co0.2Mn0.3O2 | Particle size D90 value | 10.83 | μm | S0956053X24001612
LiCoO2 | Calculation method | DFT | - | S1359645422006097
LiNiO2 | Calculation method | DFT | - | S1359645422006097
LiMnO2 | Calculation method | DFT | - | S1359645422006097
LiNi0.33Co0.33Mn0.33O2 | Calculation method | DFT | - | S1359645422006097
LiNi0.75Co0.25O2 | Calculation method | DFT | - | S1359645422006097
LiNi0.75Mn0.25O2 | Calculation method | DFT | - | S1359645422006097
LiNi0.5Co0.5O2 | Calculation method | DFT | - | S1359645422006097
LiNi0.5Mn0.5O2 | Calculation method | DFT | - | S1359645422006097
LiCoO2 | Calculation software | VASP | - | S1359645422006097
LiNiO2 | Calculation software | VASP | - | S1359645422006097
LiMnO2 | Calculation software | VASP | - | S1359645422006097
LiNi0.75Mn0.25O2 | Calculation software | VASP | - | S1359645422006097
LiNi0.75Co0.25O2 | Calculation software | VASP | - | S1359645422006097
LiNi0.5Mn0.5O2 | Calculation software | VASP | - | S1359645422006097
LiNi0.5Co0.5O2 | Calculation software | VASP | - | S1359645422006097
LiNi0.33Co0.33Mn0.33O2 | Calculation software | VASP | - | S1359645422006097
LiCoO2 | Plane-wave cut-off energy | 580 | eV | S1359645422006097
LiNiO2 | Plane-wave cut-off energy | 580 | eV | S1359645422006097
LiMnO2 | Plane-wave cut-off energy | 580 | eV | S1359645422006097
LiNi0.75Mn0.25O2 | Plane-wave cut-off energy | 580 | eV | S1359645422006097
LiNi0.75Co0.25O2 | Plane-wave cut-off energy | 580 | eV | S1359645422006097
LiNi0.5Mn0.5O2 | Plane-wave cut-off energy | 580 | eV | S1359645422006097
LiNi0.5Co0.5O2 | Plane-wave cut-off energy | 580 | eV | S1359645422006097
LiNi0.33Co0.33Mn0.33O2 | Plane-wave cut-off energy | 580 | eV | S1359645422006097
LiNi0.94Co0.04Al0.02O2 | length of a axis | 2.8740 | Å | S135964622300310X
LiNi0.94Co0.04Al0.02O2 | length of c axis | 14.2069 | Å | S135964622300310X
LiNi0.94Co0.04Al0.02O2 | band gap | 1.3499 | eV | S135964622300310X
LiNi0.94Co0.04Al0.02O2 | Lithium-ion diffusion coefficient | 9.06 × 10−10 | cm2 s−1 | S135964622300310X
LiNi0.94Co0.04Al0.02O2 | energy barrier (ODH path) | 0.882 | eV | S135964622300310X
LiNi0.94Co0.04Al0.02O2 | energy barrier (TSH path) | 0.882 | eV | S135964622300310X
LiNi0.94Co0.04Al0.02O2 | Calculation method | DFT | - | S135964622300310X
W-N94CA | length of a axis | 2.8751 | Å | S135964622300310X
W-N94CA | length of c axis | 14.2317 | Å | S135964622300310X
W-N94CA | band gap | 1.2232 | eV | S135964622300310X
W-N94CA | Lithium-ion diffusion coefficient | 2.51 × 10−9 | cm2 s−1 | S135964622300310X
W-N94CA | energy barrier (ODH path) | 0.485 | eV | S135964622300310X
W-N94CA | energy barrier (TSH path) | 0.485 | eV | S135964622300310X
W-N94CA | Calculation method | DFT | - | S135964622300310X
W-N94CA | Other parameters (c/a ratio) | 4.950 | - | S135964622300310X
W-N94CA | Other parameters (SMO2 thickness) | 2.2350 | Å | S135964622300310X
W-N94CA | Other parameters (ILiO2 thickness) | 2.5089 | Å | S135964622300310X
W-N94CA | Other parameters (Rwp) | 7.12 | % | S135964622300310X
W-N94CA | Other parameters (Rp) | 9.14 | % | S135964622300310X
W-N94CA | Other parameters (average crystallite size) | 316.9 | Å | S135964622300310X
LiNi0.8Co0.1Mn0.1O2 (NCM) | Calculation method | DFT | - | S138589472204390X
LiNixCoyMnzO2 | Theoretical specific capacity | 278 | mAh g−1 | S138589472204390X
LiNixCoyMnzO2 | Operating potential | 3.8 | V | S138589472204390X
LiNixCoyMnzO2 | Lithium-ion diffusion coefficient | 10^-10 | cm2 s−1 | S138589472204390X
LiNi0.8Co0.1Mn0.1O2 | Specific capacity | 200 | mAh g−1 | S138589472204390X
LiNiO2 | length of a axis | 2.8712 | Å | S138589472204390X
LiNiO2 | length of c axis | 14.1957 | Å | S138589472204390X
LiNiO2 | Lithium-ion diffusion coefficient | 1.13 × 10−6 | cm² s⁻¹ | S138589472204390X
LiNiO2 | Lithium-ion diffusion coefficient | 4.40 × 10−7 | cm² s⁻¹ | S138589472204390X
LiNiO2 | Lithium-ion diffusion barrier | 0.829 | eV | S138589472204390X
LiNiO2 | Calculation method | PBE version of GGA | - | S138589472204390X
LiNiO2 | Oxygen vacancy formation energy | 0.96 | eV | S138589472204390X
LiNiO2 | Oxygen vacancy formation energy | 0.71 | eV | S138589472204390X
LiNiO2 | Oxygen vacancy formation energy | 0.64 | eV | S138589472204390X
Li1+x(Ni0.33Mn0.33Co0.33)1-xO2 | Initial Li Content | 1+x | - | S1385894723027821
LiNi0.6Co0.2Mn0.2O2 | Calculation method | DFT | - | S1385894723029418
LiNi0.6Co0.2Mn0.2O2 | lattice length a | 5.75 | Å | S1385894723029418
LiNi0.6Co0.2Mn0.2O2 | lattice length b | 5.75 | Å | S1385894723029418
LiNi0.6Co0.2Mn0.2O2 | Calculation method | DFT | - | S1385894723029418
LiNi0.6Co0.2Mn0.2O2 | Calculation software | VASP | - | S1385894723029418
LiNi0.6Co0.2Mn0.2O2 | cutoff energy | 450 | eV | S1385894723029418
NCM | Calculation method | DFT | - | S1385894723029418
NCM | Diffusion coefficient of Li+ | 3.13 × 10^-9 | cm² s^-1 | S1385894723029418
NCM | Diffusion coefficient of Li+ | 4.32 × 10^-10 | cm² s^-1 | S1385894723029418
NCM | Energy barrier | 0.41 | eV | S1385894723029418
NCM | Energy barrier | 0.79 | eV | S1385894723029418
NCM | Length of c axis (after 200 cycles) | 0.0137 | Å | S1385894723029418
NCM | Length of c axis (after 200 cycles) | 0.0204 | Å | S1385894723029418
NCM | Ratio of I(003)/I(104) | 1.71 | - | S1385894723029418
NCM | Ratio of I(003)/I(104) | 1.47 | - | S1385894723029418
NCM | Surface oxygen vacancy formation energy | 2.68 | eV | S1385894723029418
NCM | Surface oxygen vacancy formation energy | 1.83 | eV | S1385894723029418
NCM622 | Capacity retention | 81.25 | % | S1385894723029418
NCM622 | Capacity retention at 60 °C | 79.03 | % | S1385894723029418
NCM622 | Specific capacity at 10C | 109.86 | mAh g−1 | S1385894723029418
NCM622 | c-axis lattice parameters change | 0.0137 | Å | S1385894723029418
NCM622 | Transition metal dissolution | 52 | % (decline) | S1385894723029418
NCM622 | Li+ diffusion kinetics | 0.41 | eV | S1385894723029418
LiNi0.83Co0.11Mn0.06O2 | Calculation software | VASP | - | S1385894723059120
LiNi0.83Co0.11Mn0.06O2 | Cutoff energy | 450 | eV | S1385894723059120
NCM and Mo-NCM | Calculation method | DFT | - | S1385894723059120
NCM and Mo-NCM | Calculation software | VASP | - | S1385894723059120
NCM and Mo-NCM | Lithium-ion diffusion coefficient | 3.36 × 10^-12 | cm^2 s^-1 | S1385894723059120
NCM and Mo-NCM | Lithium-ion diffusion coefficient | 5.40 × 10^-13 | cm^2 s^-1 | S1385894723059120
NCM and Mo-NCM | Lattice parameter a | 2.04 | % | S1385894723059120
NCM and Mo-NCM | Lattice parameter c | 3.01 | % | S1385894723059120
NCM and Mo-NCM | Unit cell volume change (ΔV) | 6.14 | % | S1385894723059120
NCM and Mo-NCM | Unit cell volume change (ΔV) | 7.23 | % | S1385894723059120
NCM and Mo-NCM | Oxygen vacancy formation energy | 3.793 | eV | S1385894723059120
NCM and Mo-NCM | Oxygen vacancy formation energy | 2.427 | eV | S1385894723059120
NCM and Mo-NCM | Li/Ni exchange energy | 0.187 | eV | S1385894723059120
NCM and Mo-NCM | Li/Ni exchange energy | 0.298 | eV | S1385894723059120
LiNi0.6Co0.1Mn0.3O2 | Calculation method | DFT | - | S1385894724003905
LiCoO2 | length of a axis | 2.85 | Å | S2211715624000444
LiCoO2 | length of c axis | 14.16 | Å | S2211715624000444
LiCoO2 | Cell volume | 99.89 | Å³ | S2211715624000444
LiMnO2 | length of a axis | 2.77 | Å | S2211715624000444
LiMnO2 | length of c axis | 14.51 | Å | S2211715624000444
LiMnO2 | Cell volume | 96.09 | Å³ | S2211715624000444
LiNiO2 | length of a axis | 2.9 | Å | S2211715624000444
LiNiO2 | length of c axis | 14.04 | Å | S2211715624000444
LiNiO2 | Cell volume | 102.22 | Å³ | S2211715624000444
Li(NCM)O2 | length of a axis | 2.87 | Å | S2211715624000444
Li(NCM)O2 | length of c axis | 14.37 | Å | S2211715624000444
Li(NCM)O2 | Cell volume | 102.37 | Å³ | S2211715624000444
LiFeO2 | length of a axis | 2.84 | Å | S2211715624000444
LiFeO2 | length of c axis | 14.22 | Å | S2211715624000444
LiFeO2 | Cell volume | 99.59 | Å³ | S2211715624000444
LiCoO2 | Band gap (spin-up) | 8.7 | eV | S2211715624000444
LiCoO2 | Band gap (spin-down) | 10.7 | eV | S2211715624000444
LiMnO2 | Band gap (spin-up) | 8.2 | eV | S2211715624000444
LiMnO2 | Band gap (spin-down) | 10.8 | eV | S2211715624000444
LiNiO2 | Band gap (spin-up) | 8.3 | eV | S2211715624000444
LiNiO2 | Band gap (spin-down) | 10.9 | eV | S2211715624000444
Li(NCM)O2 | Band gap (spin-up) | 8.4 | eV | S2211715624000444
Li(NCM)O2 | Band gap (spin-down) | 10.6 | eV | S2211715624000444
LiFeO2 | Band gap (spin-up) | 8.7 | eV | S2211715624000444
LiFeO2 | Band gap (spin-down) | 10.5 | eV | S2211715624000444
LiCoO2 | Calculation method | GGA + U | - | S2211715624000444
LiMnO2 | Calculation method | GGA + U | - | S2211715624000444
LiNiO2 | Calculation method | GGA + U | - | S2211715624000444
Li(NCM)O2 | Calculation method | GGA + U | - | S2211715624000444
LiFeO2 | Calculation method | GGA + U | - | S2211715624000444
LiCoO2 | Band gap (ILBG) | 3.36 | V | S2211715624000444
LiFeO2 | Band gap (ILBG) | 4 | V | S2211715624000444
LiNiO2 | Band gap (ILBG) | 3.8 | V | S2211715624000444
Li(NCM)O2 | Band gap (ILBG) | 3.6 | V | S2211715624000444
LiCoO2 | Band gap (ELBG) | 9 | eV | S2211715624000444
Li(NCM)O2 | Band gap (ELBG) | 2.4 | eV | S2211715624000444
LiCoO2 | Calculation method | GGA | - | S2211715624000444
LiCoO2 | Calculation method | GGA + U | - | S2211715624000444
LiFeO2 | Calculation method | GGA | - | S2211715624000444
LiFeO2 | Calculation method | GGA + U | - | S2211715624000444
LiNiO2 | Calculation method | GGA | - | S2211715624000444
LiNiO2 | Calculation method | GGA + U | - | S2211715624000444
Li(NCM)O2 | Calculation method | GGA | - | S2211715624000444
Li(NCM)O2 | Calculation method | GGA + U | - | S2211715624000444
LiCoO2 | Energy barrier (Eel for electron transfer) | 9 | eV | S2211715624000444
LiCoO2 | Energy barrier (Eh for electron-hole transfer) | 2.4 | eV | S2211715624000444
Li/Na(NCM)O2 | Calculation method | DFT | - | S2211715624000444
LiCoO2 | Calculation method | DFT | - | S2211715624000444
Li/Na(NCM)O2 | Calculation software | Wien2k | - | S2211715624000444
LiCoO2 | Calculation software | Wien2k | - | S2211715624000444
NCM88 | a | 2.876 | Å | S2352152X23025379
NCM88 | c | 14.209 | Å | S2352152X23025379
Nb-NCM88 | a | 2.877 | Å | S2352152X23025379
Nb-NCM88 | c | 14.215 | Å | S2352152X23025379
NCM88 | Calculation method | DFT | - | S2352152X23025379
Nb-NCM88 | Calculation method | DFT | - | S2352152X23025379
LiNi0.86Co0.08Mn0.06O2 | Cycling retention | 84.5 | % | S2352152X23025379
LiNi0.86Co0.08Mn0.06O2 | Voltage decay | 50 | mV | S2352152X23025379
LiNi0.94Co0.045Mn0.015O2 | Cycling retention | 90.1 | % | S2352152X23025379
LiNi0.8Mn0.2O2 | Reversible capacity | 173.20 | mA h g−1 | S2352152X23025379
LiNi0.8Mn0.2O2 | Capacity retention | 90.54 | % | S2352152X23025379
LiNi0.888Co0.056Mn0.056O2 (NCM88) | Initial capacity | 207.09 | mA h g−1 | S2352152X23025379
LiNi0.888Co0.056Mn0.056O2 (NCM88) | Capacity retention after 100 cycles | 89.12 | % | S2352152X23025379
LiNi0.888Co0.056Mn0.056O2 (NCM88) | Capacity at 5C | 158.62 | mA h g−1 | S2352152X23025379
NCM88 | length of c axis | 14.209 | Å | S2352152X23025379
0.7 %Nb-NCM88 | length of c axis | 14.215 | Å | S2352152X23025379
NCM88 | Calculation method | Density functional theory (DFT) | - | S2352152X23025379
LiNi0.8Co0.1Mn0.1O2 (NCM811) | Calculation method | DFT | - | S2352152X24004055
LiNi0.8Co0.1Mn0.1O2 (NCM811) | Diffusion coefficient of Li+ | 0.78 | eV | S2352152X24004055
LiNi0.8Co0.1Mn0.1O2 (NCM811) | Diffusion coefficient of Li+ (NCM-Y) | 0.62 | eV | S2352152X24004055
LiNi0.8Co0.1Mn0.1O2 (NCM811) | Systemic energy | -1031.29 | eV | S2352152X24004055
LiNi0.8Co0.1Mn0.1O2 (NCM811) | Systemic energy (NCM-Y) | -1041.32 | eV | S2352152X24004055
LiNi0.8Co0.1Mn0.1O2 (NCM811) | Ni2+ migration energy barrier | 3.06 | eV | S2352152X24004055
LiNi0.8Co0.1Mn0.1O2 (NCM811) | Ni2+ migration energy barrier (NCM-Y) | 3.25 | eV | S2352152X24004055
LiNi0.8Co0.1Mn0.1O2 (NCM811) | Rate capacity at 10 C | 116.4 | mAh·g−1 | S2352152X24004055
LiNi0.8Co0.1Mn0.1O2 (NCM811) | Rate capacity at 10 C (NCM-Y) | 144.5 | mAh·g−1 | S2352152X24004055
LiNi0.8Co0.1Mn0.1O2 (NCM811) | Long cycling stability at 5 C after 500 cycles | 35.5 | mAh·g−1 | S2352152X24004055
LiNi0.8Co0.1Mn0.1O2 (NCM811) | Long cycling stability at 5 C after 500 cycles (NCM-Y) | 132.6 | mAh·g−1 | S2352152X24004055
LiNi0.8Co0.1Mn0.1O2 (NCM811) | Cationic mixing | 0.0202 | - | S2352152X24004055
LiNi0.8Co0.1Mn0.1O2 (NCM811) | Cationic mixing (NCM-Y) | 0.0198 | - | S2352152X24004055
NCM811 | Calculation software | VASP | - | S2352152X24004055
NCM811 | Cutoff energy | 500 | eV | S2352152X24004055
NCM-Y | Li+ diffusion coefficient (DLi+) | 10^-8.75 | cm2·s−1 | S2352152X24004055
NCM-Y | Energy barrier for Li+ migration | 0.58 | eV | S2352152X24004055
NCM-Y | Calculation method | DFT | - | S2352152X24004055
LiNi0.9Co0.05Mn0.05O2 (NCM) | Calculation method | DFT | - | S2352152X24006613
LiNi0.9Co0.05Mn0.05O2 (NCM) | Calculation software | VASP | - | S2352152X24006613
LiNi0.9Co0.05Mn0.05O2 (NCM) | Cutoff energy | 500 | eV | S2352152X24006613
NCM | length of a axis | 2.8730 | Å | S2352152X24006613
NCM | length of c axis | 4.9388 | Å | S2352152X24006613
NCM | Lithium-ion diffusion coefficient | 3.97 × 10−11 | cm2 s−1 | S2352152X24006613
NCM 523 | Calculation method | DFT | - | S2405829724000102
NCM 523 | Lithium-ion diffusion coefficient | 0.48 | eV | S2405829724000102
NCM 523 | Energy barrier for Ni diffusion | 1.74 | eV | S2405829724000102
NCM 523 | Energy barrier for Ni diffusion (undoped) | 1.42 | eV | S2405829724000102
NCM 523 | Average interlayer spacings | 4.80 | Å | S2405829724000102
NCM 523 | Average interlayer spacings | 4.93 | Å | S2405829724000102
NCM 523 | Average interlayer spacings | 4.92 | Å | S2405829724000102
NCM 523 | Average interlayer spacings | 4.99 | Å | S2405829724000102
NCM 523 | Average interlayer spacings | 4.92 | Å | S2405829724000102
LiNi0.6Co0.2Mn0.2O2 | Calculation method | DFT | - | S2405829724001314
LiNi0.6Co0.2Mn0.2O2 | Calculation software | CASTEP | - | S2405829724001314
LiNi0.6Co0.2Mn0.2O2 | Cutoff energy | 470 | eV | S2405829724001314
NMC | Initial capacity of pristine NMC | 155 | mAh/g | S0007850623000689
NMC | Initial capacity, remaining capacity after cycles | 91 | % | S0007850623000689
NMC | Number of cycles at C/3 | 50 | cycles | S0007850623000689
NMC | Initial discharge capacity | 231.5 | mAh g−1 | S0272884222030395
NMC | Capacity retention over 200 cycles | 78.3% | Percentage | S0272884222030395
NMC | length of a axis | 2.865002 | Å | S0959652622041427
NMC | length of c axis | 14.17591 | Å | S0959652622041427
NMC | Temperature for measuring parameters | Room temperature (not specified) |  | S0959652622041427
NMC | discharge capacity | 188.03 | mAh g^-1 | S0959652622041427
NMC | discharge capacity retention | 89.50 | % | S0959652622041427
NMC | Cell performance | initial specific capacity of 151 mAhg^-1 | - | S1572665723006793
NMC | Cell performance | 90.2% retention capacity after 90 cycles | - | S1572665723006793
NMC | σion | 7.2x10^-3 | S cm^-1 | S1572665723006793
NMC | temperature | 70 | °C | S1572665723006793
NMC | σion | 2.5x10^-3 | S cm^-1 | S1572665723006793
NMC | temperature | RT | - | S1572665723006793
NMC | tLi+ | 0.47 | - | S1572665723006793
NMC | EWS | 4.7 | V vs Lio/Li+ | S1572665723006793
NMC | particle size | 5 - 20 | μm | S2542435122001398
LiNixMnyCo1−x−yO2 | High discharge capacity | ~220 | mAh g−1 | S0008622322010065
LiNixMnyCo1−x−yO2 | Increased energy density | ~800 | Wh kg−1 | S0008622322010065
LiNixMnyCo1−x−yO2 | Voltage range for spinel | 3.0 - 4.5 | V | S0008622322010065
LiNixMnyCo1−x−yO2 | Voltage range for cubic | 3.0 - 4.8 | V | S0008622322010065
Li1.2Ni0.2Mn0.6O2 | DLi+ (diffusion coefficient) | 1.3 | 10^-20 cm^2/s | S0009250921006473
Li1.2Ni0.2Mn0.6O2 | DLi+ (diffusion coefficient) | 2.8 | 10^-20 cm^2/s | S0009250921006473
Li1.2Ni0.2Mn0.6O2 | DLi+ (diffusion coefficient) | 0.92 | 10^-20 cm^2/s | S0009250921006473
Li1.2Ni0.2Mn0.6O2 | DLi+ (diffusion coefficient) | 2.2 | 10^-20 cm^2/s | S0009250921006473
Li1.2Ni0.2Mn0.6O2 | Temperature | 25 | °C | S0009250921006473
Li1.2Ni0.2Mn0.6O2 | Capacity after 280 cycles | 110 | mAh g−1 | S0021979723011256
Li1.2Ni0.2Mn0.6O2 | Cycling performance | 280 | cycles | S0021979723011256
Li1.2Ni0.2Mn0.6O2 | Rate at which tested | 1 | C | S0021979723011256
Li1.2Ni0.2Mn0.6O2 | Specific Capacity | > 250 | mAhg−1 | S0925838822047545
Single Crystal NCM111 (SC-NCM) | a-axis length | 2.860 | Å | S0009250922010016
Single Crystal NCM111 (SC-NCM) | c-axis length | 14.227 | Å | S0009250922010016
Single Crystal NCM111 (SC-NCM) | Li diffusion coefficient | 5.02 × 10^-13 | cm²/s | S0009250922010016
Single Crystal NCM111 (SC-NCM) | Li diffusion coefficient (50th cycle) | 4.93 × 10^-13 | cm²/s | S0009250922010016
Precursor Cathode Material (PC-NCM) | a-axis length | 2.868 | Å | S0009250922010016
Precursor Cathode Material (PC-NCM) | c-axis length | 14.241 | Å | S0009250922010016
Precursor Cathode Material (PC-NCM) | Li diffusion coefficient | 5.78 × 10^-13 | cm²/s | S0009250922010016
Precursor Cathode Material (PC-NCM) | Li diffusion coefficient (50th cycle) | 3.46 × 10^-13 | cm²/s | S0009250922010016
LiNi1/3Co1/3Mn1/3O2 | (003) Interplanar distance | 0.47 | nm | S0009250922010016
LiNi1/3Co1/3Mn1/3O2 | Atomic ratio Ni:Co:Mn | 1:1:1 | (no unit) | S0009250922010016
LiNi1/3Co1/3Mn1/3O2 | Li/Ni mixing level | 3.6 | % | S0009250922010016
LiNi1/3Co1/3Mn1/3O2 | Li/Ni mixing level | 3.3 | % | S0009250922010016
LiNi1/3Co1/3Mn1/3O2 | I(003)/I(104) | 1.43 | (no unit) | S0009250922010016
LiNi1/3Co1/3Mn1/3O2 | I(003)/I(104) | 2.21 | (no unit) | S0009250922010016
LiNi1/3Co1/3Mn1/3O2 | Specific capacity | 162 | mAh g−1 | S0009250922010016
LiNi1/3Co1/3Mn1/3O2 | Specific capacity | 160 | mAh g−1 | S0009250922010016
LiNi1/3Co1/3Mn1/3O2 | Initial charge capacity | 174 | mAh g−1 | S0009250922010016
LiNi1/3Co1/3Mn1/3O2 | Initial charge capacity | 176 | mAh g−1 | S0009250922010016
LiNi1/3Co1/3Mn1/3O2 | Discharge capacity (50th cycle) | 150 | mAh g−1 | S0009250922010016
LiNi1/3Co1/3Mn1/3O2 | Discharge capacity (50th cycle) | 144 | mAh g−1 | S0009250922010016
LiNi1/3Co1/3Mn1/3O2 | Capacity retention (50 cycles) | 93.1 | % | S0009250922010016
LiNi1/3Co1/3Mn1/3O2 | Capacity retention (50 cycles) | 85.7 | % | S0009250922010016
LiNi1/3Co1/3Mn1/3O2 | Coulombic efficiency | 94.2 | % | S0009250922010016
LiNi1/3Co1/3Mn1/3O2 | Coulombic efficiency | 91.4 | % | S0009250922010016
LiNi1/3Co1/3Mn1/3O2 | Li diffusion coefficient (initial cycle) | 5.78 × 10^-13 | cm2 s−1 | S0009250922010016
LiNi1/3Co1/3Mn1/3O2 | Li diffusion coefficient (initial cycle) | 5.02 × 10^-13 | cm2 s−1 | S0009250922010016
LiNi1/3Co1/3Mn1/3O2 | Li diffusion coefficient (50th cycle) | 3.46 × 10^-14 | cm2 s−1 | S0009250922010016
LiNi1/3Co1/3Mn1/3O2 | Li diffusion coefficient (50th cycle) | 5 × 10^-12 | cm2 s−1 | S0009250922010016
LiNi1/3Co1/3Mn1/3O2 | overpotential at current density | 320 | mV | S0925838822042384
LiNi1/3Co1/3Mn1/3O2 | current density for overpotential measurement | 10 | mA cm^-2 | S0925838822042384
LiNi1/3Co1/3Mn1/3O2 | long-term stability duration | 680 | hours | S0925838822042384
LiNi1/3Co1/3Mn1/3O2 | temperature | 220 | ℃ | S0925838823024337
LiNi1/3Co1/3Mn1/3O2 | capacity | 155 | mAh g−1 | S0925838823024337
LiNi1/3Co1/3Mn1/3O2 | capacity retention | 96 | % | S0925838823024337
LiNi1/3Co1/3Mn1/3O2 | discharge capacity | 162.9 | mAh g−1 | S0925838823024337
LiNi1/3Co1/3Mn1/3O2 | discharge capacity | 150.0 | mA h g−1 | S1383586620325612
LiNi1/3Co1/3Mn1/3O2 | C-rate | 0.5 | C | S1383586620325612
LiNi1/3Co1/3Mn1/3O2 | calcination temperature | 1000 | °C | S1385894723037373
LiNi1/3Co1/3Mn1/3O2 | calcination time | 12 | h | S1385894723037373
LiNi1/3Co1/3Mn1/3O2 | Voltage Range | 2.8 – 4.35 | V | S1572665722003320
LiNi1/3Co1/3Mn1/3O2 | C-rate | 0.25 | C | S1572665722003320
LiNi1/3Co1/3Mn1/3O2 | length of a axis | 2.87 | Å | S2095495623005570
LiNi1/3Co1/3Mn1/3O2 | length of a axis (delith.) | 2.858 | Å | S2095495623005570
LiNi1/3Co1/3Mn1/3O2 | length of c axis | 14.05 | Å | S2095495623005570
LiNi1/3Co1/3Mn1/3O2 | length of c axis (delith.) | 14.186 | Å | S2095495623005570
LiNi1/3Co1/3Mn1/3O2 | energy density | 600 | Wh/kg | S2214785320323543
LiNi1/3Co1/3Mn1/3O2 | Initial discharge capacity | 164.0 | mAh g−1 | S2352152X22013470
LiNi1/3Co1/3Mn1/3O2 | discharge capacity | 160.5 | mAh/g | S2352152X2301890X
LiNi1/3Co1/3Mn1/3O2 | capacity retention | 92.3 | % | S2352152X2301890X
LiNi0.6Co0.2Mn0.2O2 | Average particle size | 400 | nm | S0009250922010016
LiNi0.6Co0.2Mn0.2O2 | Operating voltage | 4.6 | V | S0009250922010016
LiNi0.6Co0.2Mn0.2O2 | Discharge capacity (initial) | 172 | mAh g−1 | S0009250922010016
LiNi0.6Co0.2Mn0.2O2 | Discharge capacity (after 50 cycles) | 156 | mAh g−1 | S0009250922010016
LiNi0.6Co0.2Mn0.2O2 | Capacity retention after 600 cycles | 88.3 | % | S0009250922010016
LiNi0.6Co0.2Mn0.2O2 | Potential range | 2.8 to 4.6 | V | S0009250922010016
LiNi0.6Co0.2Mn0.2O2 | Current | 1 | C (rate) | S0009250922010016
LiNi0.6Co0.2Mn0.2O2 | initial capacities | 163.78 | mAh g−1 | S0013468621007751
LiNi0.6Co0.2Mn0.2O2 | initial capacity at 0.2 C | 2.23 | mAh cm−2 | S0013468621007751
LiNi0.6Co0.2Mn0.2O2 | initial capacities at 0.5 C | 164.82 | mAh g−1 | S0013468621007751
LiNi0.6Co0.2Mn0.2O2 | initial capacity at 0.5 C | 2.25 | mAh cm−2 | S0013468621007751
LiNi0.6Co0.2Mn0.2O2 | cathode loading | 13.65 | mg cm−2 | S0013468621007751
LiNi0.6Co0.2Mn0.2O2 | length of a axis | 2.87 | Å | S0013468623011659
LiNi0.6Co0.2Mn0.2O2 | length of c axis | 14.23 | Å | S0013468623011659
LiNi0.6Co0.2Mn0.2O2 | length of a axis | 2.87 | Å | S0013468623011659
LiNi0.6Co0.2Mn0.2O2 | length of c axis | 14.22 | Å | S0013468623011659
LiNi0.6Co0.2Mn0.2O2 | discharge capacity | 198.5 | mAh g−1 | S0169433222035462
LiNi0.6Co0.2Mn0.2O2 | capacity retention | 96.6 | % | S0169433222035462
LiNi0.6Co0.2Mn0.2O2 | capacity retention after storage | 70 | % | S0169433222035462
LiNi0.6Co0.2Mn0.2O2 | electrode loading level | 11 ± 0.2 | mg cm−2 | S0169433222035462
LiNi0.6Co0.2Mn0.2O2 | increased rate of resistance (charging mode) | 47 | % points lower | S0169433222035462
LiNi0.6Co0.2Mn0.2O2 | increased rate of resistance (discharging mode) | 40.2 | % points lower | S0169433222035462
LiNi0.6Co0.2Mn0.2O2 | capacity retention rate | 79.25 | % | S0378775322012848
LiNi0.6Co0.2Mn0.2O2 | Initial discharge capacity | 185.1 | mAh/g | S0925838823005674
LiNi0.6Co0.2Mn0.2O2 | Capacity after 100 cycles | 153.4 | mAh/g | S0925838823005674
LiNi0.6Co0.2Mn0.2O2 | Coulombic efficiency | 81.93 | % (initial) | S0925838823005674
LiNi0.6Co0.2Mn0.2O2 | Coulombic efficiency after coating | 85.8 | % | S0925838823005674
LiNi0.6Co0.2Mn0.2O2 | Capacity retention after 100 cycles | 82.87 | % | S0925838823005674
LiNi0.6Co0.2Mn0.2O2 | capacity | 175 | mAh g−1 | S0925838823024337
LiNi0.6Co0.2Mn0.2O2 | capacity retention | 92 | % | S0925838823024337
LiNi0.6Co0.2Mn0.2O2 | capacity | 139.4 | mAh g−1 | S0925838823024337
LiNi0.6Co0.2Mn0.2O2 | capacity | 165.4 | mAh g−1 | S0925838823024337
LiNi0.6Co0.2Mn0.2O2 | capacity retention | 94.74 | % | S0925838823024337
LiNi0.6Co0.2Mn0.2O2 | temperature | 800 | °C | S0960148123001490
LiNi0.6Co0.2Mn0.2O2 | biomass ratio | 30 | % | S0960148123001490
LiNi0.6Co0.2Mn0.2O2 | heating rate | 5 | °C/min | S0960148123001490
LiNi0.6Co0.2Mn0.2O2 | Specific capacity at 0.2 C rate | 173.8 | mA·h·g−1 | S1004954121005607
LiNi0.6Co0.2Mn0.2O2 | Capacity retention rate after 55 cycles | 99.5 | % | S1004954121005607
LiNi0.6Co0.2Mn0.2O2 | leaching efficiency | >99 | % | S1383586620325612
LiNi0.6Co0.2Mn0.2O2 | temperature | 25 | °C | S1385894723010379
LiNi0.6Co0.2Mn0.2O2 | capacity retention | 86.0 | % | S1385894723010379
LiNi0.6Co0.2Mn0.2O2 | average coulombic efficiency | 99.79 | % | S1385894723010379
LiNi0.6Co0.2Mn0.2O2 | temperature | 298.15 | K | S1385894723059120
LiNi0.6Co0.2Mn0.2O2 | Specific capacity | 180 | mA h g−1 | S2352152X21012159
LiNi0.6Co0.2Mn0.2O2 | Capacity | 190.1 | mAh g−1 | S2405829722003324
LiNi0.6Co0.2Mn0.2O2 | Retention | 96 | % | S2405829722003324
LiNi0.6Co0.2Mn0.2O2 | Voltage range | 2.8–4.5 | V | S2405829722003324
LiNi0.6Co0.2Mn0.2O2 | Particle size | 1.2-4.4 | µm | S2405829722003324
LiNi0.6Co0.2Mn0.2O2 | Shape | polyhedron |  | S2405829722003324
LiNi0.6Co0.2Mn0.2O2 | Discharge Capacity at High Current | 130 | mAh g−1 | S2451910321001459
LiNi0.6Co0.2Mn0.2O2 | Current Density | 3600 | mA g−1 | S2451910321001459
LiNi0.6Co0.2Mn0.2O2 | Discharge Capacity | 123 | mAh g−1 | S2667141722000738
LiNi0.6Co0.2Mn0.2O2 | Capacity Retention | 86 | % | S2667141722000738
LiNi0.6Co0.2Mn0.2O2 | Temperature | 25 | °C | S2667141722000738
LiNi0.6Co0.2Mn0.2O2 | Discharge Capacity | 135.1 | mAh g−1 | S2667141722000738
LiNi0.6Co0.2Mn0.2O2 | Capacity Retention | 84 | % | S2667141722000738
LiNi0.6Co0.2Mn0.2O2 | Temperature | 30 | °C | S2667141722000738
LiNi0.6Co0.2Mn0.2O2 | Discharge Capacity | 153 | mAh g−1 | S2667141722000738
LiNi0.6Co0.2Mn0.2O2 | Temperature | 40 | °C | S2667141722000738
LiNi0.6Co0.2Mn0.2O2 | Discharge Capacity | 175.5 | mAh g−1 | S2667141722000738
LiNi0.6Co0.2Mn0.2O2 | Temperature | 45 | °C | S2667141722000738
LiNi0.6Co0.2Mn0.2O2 | Discharge Capacity | 180 | mAh g−1 | S2667141722000738
LiNi0.6Co0.2Mn0.2O2 | Capacity Retention | 45.5 | % | S2667141722000738
Li1.2Mn0.6Ni0.2O2 | Discharge capacity | 266.52 | mAh/g | S0009250923010151
Li1.2Mn0.6Ni0.2O2 | Cycle capacity retention | 93.70 | % | S0009250923010151
Li1.2Mn0.6Ni0.2O2 | Voltage decay rate | 2.25 | mV/cycle | S0009250923010151
Li1.2Mn0.6Ni0.2O2 | Initial Capacity | 266.52 | mAh•g−1 | S0009250923010151
Li1.2Mn0.6Ni0.2O2 | Capacity Retention | 93.7 | % (over 200 cycles at 1C) | S0009250923010151
Li1.2Mn0.6Ni0.2O2 | c/a ratio | >4.9 | None | S0009250923010151
Li1.2Mn0.6Ni0.2O2 | I(003)/I(104) ratio | >1.2 | None | S0009250923010151
Li1.2Mn0.6Ni0.2O2 | First charge specific capacity | 346.4 | mAh•g−1 | S0009250923010151
Li1.2Mn0.6Ni0.2O2 | First discharge specific capacity | 266.52 | mAh•g−1 | S0009250923010151
Li1.2Mn0.6Ni0.2O2 | First coulomb efficiency | 76.94 | % | S0009250923010151
Li1.2Mn0.6Ni0.2O2 | Initial discharge capacity at 1C | 215.29 | mAh•g−1 | S0009250923010151
Li1.2Mn0.6Ni0.2O2 | Discharge capacity after 200 cycles at 1C | 201.66 | mAh•g−1 | S0009250923010151
Li1.2Mn0.6Ni0.2O2 | Capacity retention rate after 200 cycles | 93.7 | % | S0009250923010151
Li1.2Mn0.6Ni0.2O2 | Discharge specific capacity at 5C | 135.91 | mAh•g−1 | S0009250923010151
Li1.2Mn0.6Ni0.2O2 | Median voltage after 200 cycles | 2.95 | V | S0009250923010151
Li1.2Mn0.6Ni0.2O2 | Voltage loss after 200 cycles | 0.45 | V | S0009250923010151
Li1.2Mn0.6Ni0.2O2 | Discharge voltage decay rate per cycle | 2.25 | mV/cycle | S0009250923010151
Li1.2Mn0.6Ni0.2O2 | Layer spacing of (003) crystal plane after 200 cycles at 1C | 0.478 | nm | S0009250923010151
Li1.2Mn0.6Ni0.2O2 | Layer spacing of (003) crystal plane | 0.476 | nm | S0009250923010151
Li1.2Mn0.6Ni0.2O2 | Layer spacing of (−201) crystal plane | 0.246 | nm | S0009250923010151
Li1.2Mn0.6Ni0.2O2 | Specific Capacity | 254.2 | mAhg−1 | S0925838822047545
Li1.2Mn0.6Ni0.2O2 | length of a axis | 2.8550 | Å | S2095495621002308
Li1.2Mn0.6Ni0.2O2 | length of c axis | 14.2158 | Å | S2095495621002308
Li1.2Mn0.6Ni0.2O2 | specific capacity | 280 | mAh g−1 | S2095495621002308
Li1.2Mn0.6Ni0.2O2 | specific energy | 900 | Wh kg−1 | S2095495621002308
Li1.2Mn0.6Ni0.2O2 | discharge range | 2.0 - 4.8 | V | S2095495621002308
Li1.25Mn0.625Ni0.125-xCoxO2 | initial capacity at 0.1C | 198.6 | mA h g−1 (for LRLO-NC31) | S0009250923010825
Li1.25Mn0.625Ni0.125-xCoxO2 | initial capacity at 0.1C | 145.6 | mA h g−1 (for LRLO-NC40) | S0009250923010825
Li1.25Mn0.625Ni0.125-xCoxO2 | initial capacity at 0.1C | 56.7 | mA h g−1 (for LRLO-NC04) | S0009250923010825
LiNi0.6Co0.2Mn0.2O2 (NCM622) | lithium transference number (tLi+) | 0.79 | - | S0013468621007751
LiNi0.6Co0.2Mn0.2O2 (NCM622) | ionic conductivity | 0.67 | mS cm^-1 | S0013468621007751
LiNi0.6Co0.2Mn0.2O2 (NCM622) | initial capacity at 0.2 C | 163.78 | mAh g^-1 | S0013468621007751
LiNi0.6Co0.2Mn0.2O2 (NCM622) | initial capacity at 0.5 C | 164.82 | mAh g^-1 | S0013468621007751
LiNi0.6Co0.2Mn0.2O2 (NCM622) | discharge capacity | 123 | mAh g−1 | S2667141722000738
LiNi0.6Co0.2Mn0.2O2 (NCM622) | first discharge capacity | 135.1 | mAh g−1 | S2667141722000738
LiNi0.6Co0.2Mn0.2O2 (NCM622) | capacity retention after 20 cycles | 84 | % | S2667141722000738
LiNi0.9Co0.1O2 | Sigma (σ) | 38.8 | --- | S001346862200514X
LiNi0.9Co0.1O2 | Li+ diffusion coefficient (D) | 3.54 | x 10^(-15) cm²/s | S001346862200514X
LiNi0.9Co0.1O2 | Lattice spacing of (003) plane | 0.47 | nm | S001346862200514X
LiNi0.9Co0.1O2 | Initial discharge capacity | 210 | mAh g−1 | S2095495621000802
CS-0.05 | Sigma (σ) | 18.9 | --- | S001346862200514X
CS-0.05 | Li+ diffusion coefficient (D) | 1.49 | x 10^(-14) cm²/s | S001346862200514X
CS-0.1 | Sigma (σ) | 18.1 | --- | S001346862200514X
CS-0.1 | Li+ diffusion coefficient (D) | 1.61 | x 10^(-14) cm²/s | S001346862200514X
CS-0.2 | Sigma (σ) | 35.8 | --- | S001346862200514X
CS-0.2 | Li+ diffusion coefficient (D) | 4.12 | x 10^(-15) cm²/s | S001346862200514X
LiNi0.5Mn1.5O4 | Specific capacity | 195.5 | mA h/g | S001346862200514X
LiNi0.5Mn1.5O4 | Capacity retention | 86 | % (after 100 cycles) | S001346862200514X
LiNi0.5Mn1.5O4 | Specific capacity at 5.0 C | 162.5 | mA h/g | S001346862200514X
LiNi0.5Mn1.5O4 | Lattice spacing of (311) plane | 0.25 | nm | S001346862200514X
LiNi0.5Mn1.5O4 | Operating Voltage | 4.7 | V | S0272884223033825
LiNi0.5Mn1.5O4 | Theoretical Capacity | 146.7 | mAh g−1 | S0272884223033825
LiNi0.5Mn1.5O4 | Theoretical Energy Density | 650 | Wh kg−1 | S0272884223033825
LiNi0.5Mn1.5O4 | Improved Energy Density | 930 | Wh kg−1 | S0272884223033825
LiNi0.5Mn1.5O4 | initial discharge | 233 | mAh g−1 | S0272884223033825
LiNi0.5Mn1.5O4 | energy density | 825 | Wh kg−1 | S0272884223033825
LiNi0.5Mn1.5O4 | high operating voltage | >4.7 | V vs. Li | S0378775323001234
LiNi0.5Mn1.5O4 | upper cut-off voltage | 5.0 | V vs. Li | S0378775323001234
LiNi0.5Mn1.5O4 | energy density | 700 | Whkg^-1 | S0925838822023805
LiNi0.5Mn1.5O4 | voltage | 4.7 | V | S0925838822023805
LiNi0.5Mn1.5O4 | length of a | 8.15 | Å | S0925838822023805
LiNi0.5Mn1.5O4 | length of b | 8.15 | Å | S0925838822023805
LiNi0.5Mn1.5O4 | length of c | 8.15 | Å | S0925838822023805
LiNi0.5Mn1.5O4 | lattice fringe | 0.472 | nm | S0925838822023805
LiNi0.5Mn1.5O4 | temperature | 298.15 | K | S0925838822040324
LiNi0.5Mn1.5O4 | theoretical energy density | 650 | Wh kg−1 | S1385894723064422
LiNi0.5Mn1.5O4 | voltage | 4.7 | V | S1385894723064422
LiNi0.5Mn1.5O4 | Theoretical Capacity | 147 | mA h g−1 | S2211285522011181
LiNi0.5Mn1.5O4 | Voltage vs. Li/Li+ | 4.7 | V | S2211285522011181
LiNi0.5Mn1.5O4 | Lattice parameter a | 0 (assumed based on Wyckoff position for Li) | - | S2214785323034478
LiNi0.5Mn1.5O4 | Lattice parameter b | 0.625 (Mn position) | fraction of a | S2214785323034478
LiNi0.5Mn1.5O4 | Lattice parameter c | 0.3873 (O position) | fraction of a | S2214785323034478
LiNi0.5Mn1.5O4 | lattice parameter a | 8.265 | Å | S2214785323034478
LiNi0.5Mn1.5O4 | discharge voltage | approx. 4.7 | V | S2214785323034478
LiNi0.5Mn1.5O4 | discharge capacity retention | 94.9 | % | S2352152X2301890X
LiNi0.5Mn1.5O4 | discharge capacity | 108.0 | mAh/g | S2352152X2301890X
LiNi0.5Mn1.5O4 | unit cell dimension change | +/- 1% | dimensionless | S2542435122001398
LiNi0.5Mn1.5O4 | Crystal structure symbols | Fd-3 m, P4332 |  | S2949821X23000674
LiNi0.9Co0.1O2@LiNi0.5Mn1.5O4 | shell composition | Ni0.5Mn1.5 | - | S001346862200514X
LiNi0.9Co0.1O2@LiNi0.5Mn1.5O4 | core composition | Ni0.9Co0.1 | - | S001346862200514X
LiNi0.9Co0.1O2@LiNi0.5Mn1.5O4 | charging cut-off voltage | > 4.3 | V | S001346862200514X
LiNi0.9Co0.1O2@LiNi0.5Mn1.5O4 | Reversible capacity | 157.4 | mA h g^(-1) | S001346862200514X
LiNi0.9Co0.1O2@LiNi0.5Mn1.5O4 | Capacity retention after 100 cycles | 85.7 | % | S001346862200514X
LiNi0.9Co0.1O2@LiNi0.5Mn1.5O4 | Rate performance at 5.0 C | 134.2 | mA h g^(-1) | S001346862200514X
LiNi0.9Co0.1O2@LiNi0.5Mn1.5O4 | Initial capacity at high voltage | 195.5 | mA h g^(-1) | S001346862200514X
LiNi0.9Co0.1O2@LiNi0.5Mn1.5O4 | Capacity retention at 0.5 C after 100 cycles | 86 | % | S001346862200514X
LiNi0.9Co0.1O2@LiNi0.5Mn1.5O4 | Rate capability at high voltage 5.0 C | 162.5 | mA h g^(-1) | S001346862200514X
LiNi0.9Co0.1O2 (for comparison) | Rate capability at 5.0 C | 71.4 | mA h g^(-1) | S001346862200514X
LiNi0.9Co0.1O2 (for comparison) | Reversible capacity | 98.5 | mA h g^(-1) | S001346862200514X
LiNi0.9Co0.1O2 (for comparison) | Capacity retention | 53.52 | % | S001346862200514X
LiNi0.9Co0.1O2 (for comparison) | Peak temperature of exothermic reaction | 228.7 | °C | S001346862200514X
0.9LiNi0.9Co0.1O2@0.1LiNi0.5Mn1.5O4 | Peak temperature of exothermic reaction | 260.7 | °C | S001346862200514X
LiCoMnO4 | Lattice parameter a | 8.055 | Å | S0013468622010623
LiCoMnO4 | Temperature | 850 | °C | S0013468622010623
LiCoMnO4 | Length of calcination | 14 | h | S0013468622010623
LiCoMnO4 | Initial discharge capacity | 114.6 | mAh g^−1 | S0013468622010623
LiCoMnO4 | Capacity retention rate | 71.3 | % (after 20 cycles) | S0013468622010623
LiCoMnO4 | DLi+ (1st cycle) | 2.86×10^−12 | cm² s^−1 | S0013468622010623
LiCoMnO4 | DLi+ (15th cycle) | 1.59×10^−13 | cm² s^−1 | S0013468622010623
LiCoMnO4 | specific capacity | 95 | mAh g−1 | S0013468622010623
LiCoMnO4 | operational voltage | 5 | V | S0013468622010623
LiCoMnO4 | theoretical capacity | 145 | mAh g−1 | S0013468622010623
LiCoMnO4 | initial discharge capacity | 107 | mAh g−1 | S0013468622010623
LiCoMnO4 | capacity after 20 cycles | 99.4 | % | S0013468622010623
LiCoMnO4 | cycle performance loss after 50 cycles | 13 | % | S0013468622010623
LiCoMnO4 | lattice parameter a | 8.055 | Å | S0013468622010623
LiCoMnO4-La | lattice parameter a | 8.060 | Å | S0013468622010623
LiCoMnO4-Mg | lattice parameter a | 8.056 | Å | S0013468622010623
LCMO-1F | lattice parameter a | 8.054 | Å | S0013468622010623
Li0.33La0.557TiO3 (LLTO) | ionic conductivity | 2.18×10−4 | S·cm−1 | S0013468622015419
LLTO | Ionic conductivity | 2.18×10−4 | S·cm−1 | S0013468622015419
LLTO | length of a axis | 3.94 | Å | S0378775323002823
LLTO | length of c axis | 7.87 | Å | S0378775323002823
LLTO | temperature | 301 | K | S0378775323002823
LLTO | bulk conductivity | 1.77 | 10^-3 S/cm | S0378775323002823
LLTO | total conductivity | 1.06 | 10^-4 S/cm | S0378775323002823
LLTO | Ionic Conductivity | 4.3 | ×10^−4 S cm^−1 | S2095495623005351
LLTO | Electrochemical Stability Window | 5.23 | V | S2095495623005351
LLTO | Specific Capacity (0.2 C after 100 cycles) | 153 | mA h g^−1 | S2095495623005351
LLTO | Specific Capacity (1.0 C after 800 cycles) | 115 | mA h g^−1 | S2095495623005351
LLTO | Stable Plating/Stripping Time | 900 | h | S2095495623005351
LiNi0.8Mn0.16Al0.04O2 | High capacity at 0.1C | 204 | mAh/g | S0013468622016309
LiNi0.8Mn0.16Al0.04O2 | Rate capability at 10C | 143 | mAh/g | S0013468622016309
LiNi0.8Mn0.16Al0.04O2 | Initial specific capacity at 1C over 200 cycles | 178 | mAh/g | S0013468622016309
LiNi0.8Mn0.16Al0.04O2 | Capacity retention at 1C over 200 cycles | 82.2 | % | S0013468622016309
LiNi0.8Mn0.16Al0.04O2 | Initial capacity at 55°C at 1C over 100 cycles | 194.7 | mAh/g | S0013468622016309
LiNi0.8Mn0.16Al0.04O2 | Capacity retention at 55°C at 1C over 100 cycles | 82.1 | % | S0013468622016309
NMA | Li/Ni ion exchange ratio | 2.05 | % | S0013468622016309
NMA | Specific surface area | 1.40 | m² g⁻¹ | S0013468622016309
NMA | Initial capacity | 204 | mAh g⁻¹ | S0013468622016309
NMA | Capacity retention | 82.2 | % (over 200 cycles at 1C) | S0013468622016309
NMA | Operating temperature | 55 | °C | S0013468622016309
NMA | DSC peak temperature | 335 | °C | S0013468622016309
NMA | DSC heat generation | 234.2 | J g⁻¹ | S0013468622016309
NMA | Initial discharge capacity | 223.1 | mAh g−1 | S0272884222030395
NMA | Capacity retention over 200 cycles | 82.9% | Percentage | S0272884222030395
NM | Specific surface area | 1.83 | m² g⁻¹ | S0013468622016309
NM | Initial capacity | 181 | mAh g⁻¹ | S0013468622016309
NM | Capacity retention | 69.4 | % (over 200 cycles at 1C) | S0013468622016309
NM | DSC peak temperature | 310 | °C | S0013468622016309
NM | DSC heat generation | 284.3 | J g⁻¹ | S0013468622016309
Li2MnO3 | length of a axis | 4.928 | Å | S001346862300052X
Li2MnO3 | length of b axis | 8.533 | Å | S001346862300052X
Li2MnO3 | length of c axis | 9.604 | Å | S001346862300052X
Li2MnO3 | beta angle | 99.5 | degrees | S001346862300052X
Li2MnO3 | volume | 398.316 | Å³ | S001346862300052X
Li2MnO3 | density | 3.896 | g/cm³ | S001346862300052X
Li2MnO3 | length of a axis | 4.928 | Å | S001346862300052X
Li2MnO3 | length of b axis | 8.533 | Å | S001346862300052X
Li2MnO3 | length of c axis | 9.604 | Å | S001346862300052X
Li2MnO3 | interplanar spacing | 4.72 | Å | S001346862300052X
Li2MnO3 | Cell volume | 204.99 | Å³ | S0577907323001363
Li2MnO3 | Band gap | 1.861 | eV | S0577907323001363
Li2Mn0.95Eu0.05O3 | length of a axis | 4.936 | Å | S001346862300052X
Li2Mn0.95Eu0.05O3 | length of b axis | 8.562 | Å | S001346862300052X
Li2Mn0.95Eu0.05O3 | length of c axis | 9.610 | Å | S001346862300052X
Li2Mn0.95Eu0.05O3 | beta angle | 99.603 | degrees | S001346862300052X
Li2Mn0.95Eu0.05O3 | volume | 399.113 | Å³ | S001346862300052X
Li2Mn0.95Eu0.05O3 | density | 3.891 | g/cm³ | S001346862300052X
Li2Mn0.95Eu0.05O3 | interplanar spacing | 4.761 | Å | S001346862300052X
LiNi0.9Co0.05Mn0.04Al0.01O2 | length of a axis | 2.8736 | Å | S0013468623001627
LiNi0.9Co0.05Mn0.04Al0.01O2 | length of c axis | 14.182 | Å | S0013468623001627
LiNi0.9Co0.05Mn0.04Al0.01O2 | discharge capacity | 225 | mAh g−1 | S0013468623001627
LiNi0.9Co0.05Mn0.04Al0.01O2 | cycle retention | 95.1 | % | S0013468623001627
LiNi0.9Co0.05Mn0.04Al0.01O2 | capacity after 100 cycles | 216 | mAh g−1 | S0013468623001627
LiNi0.9Co0.05Mn0.04Al0.01O2 | c/a ratio | 4.9449 - 4.9468 |  | S2095495623005636
LiNi0.9Co0.05Mn0.04Al0.01O2 | Li/Ni cation mixing | 1.9 | % | S2095495623005636
LiNi0.9Co0.05Mn0.04Al0.01O2 | diffusion coefficient(Charging) | 5.2 | × 10−11 cm²/s | S2095495623005636
LiNi0.9Co0.05Mn0.04Al0.01O2 | diffusion coefficient(Discharging) | 6.5 | × 10−11 cm²/s | S2095495623005636
LiNi0.9Co0.05Mn0.04Al0.01O2 | discharge capacity (0.1 C) | 226.6 | mAh g−1 | S2095495623005636
LiNi0.9Co0.05Mn0.04Al0.01O2 | discharge capacity (1 C) | 200.1 | mAh g−1 | S2095495623005636
LiNi0.9Co0.05Mn0.04Al0.01O2 | energy density (50th cycle at 1 C) | 709.8 | Wh kg−1 | S2095495623005636
LiNi0.9Co0.05Mn0.04Al0.01O2 | capacity retention after 100 cycles | 91.7 | % | S2095495623005636
LiNi0.9Co0.05Mn0.04Al0.01O2 | rate capacity (4 C) | 176.9 | mAh g−1 | S2095495623005636
LiNi0.9Co0.05Mn0.04Al0.01O2 | 4 C/1 C ratio | 91.8 | % | S2095495623005636
LiNi0.9Co0.05Mn0.04Al0.01O2 | discharge capacity retention (500 cycles) | 91.8 | % | S2095495623005636
LiNi0.9Co0.05Mn0.04Al0.01O2 | average voltage (500th lap) | 3.65 | V | S2095495623005636
LiNi0.9Co0.05Mn0.04Al0.01O2 | energy density (500th lap) | 688.23 | Wh kg−1 | S2095495623005636
R-SC NCMAs | diffusion coefficient (CV) | 1.14 × 10^-9 | cm^2 s^-1 | S0013468623001627
R-SC NCMAs | diffusion coefficient (GITT) | 2.30 × 10^-10 | cm^2 s^-1 | S0013468623001627
R-SC NCMAs | lattice fringe space | 0.471 | nm | S0013468623001627
R-SC NCMAs | BET surface area | 1.4613 | m²/g | S0013468623001627
R-SC NCMAs | molar ratio Ni/Co/Mn/Al | 0.90/0.05/0.04/0.01 | – | S0013468623001627
R-SC NCMAs | porosity pore size | 5 | nm | S0013468623001627
R-SC NCMAs | high discharge capacity | 156 | mAh/g | S0013468623001627
R-SC NCMAs | capacity retention after 100 cycles at 5C | 95.6 | % | S0013468623001627
R-SC NCMAs | initial discharge capacity | 225 | mAh/g | S0013468623001627
R-SC NCMAs | coulomb efficiency | 87.1 | % | S0013468623001627
R-SC NCMAs | capacity retention after 100 cycles at 0.2C | 95.1 | % | S0013468623001627
P-NCMA | diffusion coefficient (CV) | 5.23 × 10^-10 | cm^2 s^-1 | S0013468623001627
P-NCMA | diffusion coefficient (GITT) | 7.11 × 10^-11 | cm^2 s^-1 | S0013468623001627
P-NCMA | BET surface area | 2.6685 | m²/g | S0013468623001627
P-NCMA | molar ratio Ni/Co/Mn/Al | 0.90/0.05/0.04/0.01 | – | S0013468623001627
P-NCMA | porosity pore size | 7 | nm | S0013468623001627
P-NCMA | discharge capacity | 145 | mAh/g | S0013468623001627
P-NCMA | capacity retention after 100 cycles at 5C | 92.4 | % | S0013468623001627
P-NCMA | initial discharge capacity | 220 | mAh/g | S0013468623001627
P-NCMA | coulomb efficiency | 85.5 | % | S0013468623001627
P-NCMA | capacity retention after 100 cycles at 0.2C | 91.7 | % | S0013468623001627
LiNi0.8Mn0.1Co0.1O2 | Nominal capacity | 215 | mAh g−1 | S0013468623004474
LiNi0.8Mn0.1Co0.1O2 | Scandium doping amount | 2.5 | % mol | S0254058423014347
LiNi0.8Mn0.1Co0.1O2 | Scandium doping amount | 5 | % mol | S0254058423014347
LiNi0.8Mn0.1Co0.1O2 | Scandium doping amount | 7.5 | % mol | S0254058423014347
LiNi0.8Mn0.1Co0.1O2 | Ionic radius of Scandium (Sc3+) | 0.75 | Å | S0254058423014347
LiNi0.8Mn0.1Co0.1O2 | pH condition | 2 | - | S0254058423014347
LiNi0.8Mn0.1Co0.1O2 | Capacity retention after cycling | 92 | % | S0378775322015361
LiNi0.8Mn0.1Co0.1O2 | Discharge capacity | 200 | mA h g−1 | S0925838821006472
Li1.2Ni0.2Mn0.6O2 (Z-LNMO) | Crystal Morphology | Approx. 200 | nm (particle size) | S0013468623005005
Li1.2Ni0.2Mn0.6O2 (Z-LNMO) | First discharge-specific capacity | 218.6 | mAh g−1 at 0.1C | S0013468623005005
Li1.2Ni0.2Mn0.6O2 (Z-LNMO) | Capacity retention | 245.8 | mAh g−1 after 100 cycles | S0013468623005005
Li1.2Ni0.2Mn0.6O2 (Z-LNMO) | Cycling stability | 112 | % after 100 cycles at 0.1C | S0013468623005005
Li1.2Ni0.2Mn0.6O2 doped with S/Fe ions | Initial discharge capacity | 191.7 | mAh g−1 | S0013468623005005
Z-LNMO (Li1.2Ni0.2Mn0.6O2) | Li-ion diffusion coefficient | 1.52 × 10−14 | cm² s−1 | S0013468623005005
Z-LNMO (Li1.2Ni0.2Mn0.6O2) | Capacity retention rate after 100 cycles at 0.1 C | 112 | % | S0013468623005005
Li1.2Ni0.18Fe0.02Mn0.6O2 | Band gap | 1.037 | eV | S0013468623005005
Li(Ni0.5Co0.2Mn0.3)O2 | Percentage of Li(Ni0.5Co0.2Mn0.3)O2 | 95 | % | S0013468623005406
Li(Ni0.5Co0.2Mn0.3)O2 | Cathode material package | Prismatic | - | S0306261923010152
Li(Ni0.5Co0.2Mn0.3)O2 | Mass | 902.7 | g | S0306261923010152
Li(Ni0.5Co0.2Mn0.3)O2 | Capacity | 58 | Ah | S0306261923010152
Li(Ni0.5Co0.2Mn0.3)O2 | nickel content | 0.5 | - | S0306261923010152
LiMn2O4 | Percentage of LiMn2O4 | 5 | % | S0013468623005406
LiMn2O4 | Lattice constant (LC) | 8.17 | Å | S0272884221036403
LiMn2O4 | Lattice constant (LC) | 8.199 | Å | S0272884221036403
LiMn2O4 | Lattice constant (LC) | 8.18 | Å | S0272884221036403
LiMn2O4 | Lattice constant (LC) | 8.217 | Å | S0272884221036403
LiMn2O4 | Lattice constant (LC) | 8.21 | Å | S0272884221036403
LiMn2O4 | Lattice constant (LC) | 8.26 | Å | S0272884221036403
LiMn2O4 | Lattice constant (LC) | 8.185 | Å | S0272884221036403
LiMn2O4 | Lattice constant (LC) | 8.211 | Å | S0272884221036403
LiMn2O4 | Maximum Discharge Capacity | 127.87 | mAh.g^(-1) | S0272884221036403
LiMn2O4 | theoretical capacity | 148 | mAh g−1 | S0272884221036403
LiMn2O4 | lattice parameter | 8.24 | Å | S0272884221036403
LiMn2O4 | crystallite size | 100 | nm | S0272884221036403
LiMn2O4 | highest discharge capacity | 127.87 | mAhg−1 | S0272884221036403
LiMn2O4 | synthesis temperature | 850 | °C | S0272884221036403
LiMn2O4 | time for synthesis | 10 | h | S0272884221036403
LiMn2O4 | synthesis temperature | 850 | °C | S0272884221036403
LiMn2O4 | holding time | 10 | hours | S0272884221036403
LiMn2O4 | specific discharge capacity | 127.87 | mAh g−1 | S0272884221036403
LiMn2O4 | temperature | 298.15 | K | S0378775320309630
LiMn2O4 | triggering temp TR | 138.36 | ℃ | S1359431122005154
LiMn2O4 | onset temp exothermic side reaction | ≈70 | ℃ | S1359431122005154
LiMn2O4 | onset of SEI decomposition temp | ≈70 | ℃ | S1359431122005154
LiMn2O4 | electrolyte reaction temp | >400 | ℃ | S1359431122005154
LiMn2O4 | Li-ion diffusion coefficient | ~1e-10 | S cm^-1 | S2095495621005866
LiMn2O4 | Lithium extraction yield | 98% | % | S2095495623005570
LiMn2O4 | Faradaic efficiency | 98% | % | S2095495623005570
LiMn2O4 | cubic length | 8.232 | Å | S2095495623005570
LiMn2O4 | cubic length (delith.) | 8.055 | Å | S2095495623005570
LiMn2O4 | unit cell volume | 558 | Å³ | S2095495623005570
LiMn2O4 | unit cell volume (delith.) | 523 | Å³ | S2095495623005570
LiMn2O4 | band gap | 1.23 | eV | S2214785323034478
LiMn2O4 | open circuit voltage | > 4 | V | S2214785323034478
LiMn2O4 | Voltage Rate | 4.1 | V | S2352152X2100815X
LiMn2O4 | Specific capacity | 123 | mA h g−1 | S2352152X21012159
LiMn2O4 | Electrode thickness | 183 | µm | S2352152X22007976
LiMn2O4 | Initial porosity | 0.444 | - | S2352152X22007976
LiMn2O4 | Diffusion coefficient D Li + | 1.0 × 10^-13 | m^2 s^-1 | S2352152X22007976
LiMn2O4 | Maximum solid phase concentration c 1, max | 22,860 | mol m^-3 | S2352152X22007976
LiMn2O4 | Initial concentration of Li in electrolyte c 2, init | 2000 | mol m^-3 | S2352152X22007976
LiMn2O4 | Li transference number t + | 0.363 | - | S2352152X22007976
LiMn2O4 | Reaction rate constant of lithium k Li + | 5.0 × 10^-10 | m^2 s^-1 | S2352152X22007976
LiMn2O4 | Charge transfer coefficient α | 0.5 | - | S2352152X22007976
LiMn2O4 | Electrical conductivity κ | 3.8 | Ω^-1 m^-1 | S2352152X22007976
LiMn2O4 | Particle number | 52 | - | S2352152X22007976
LiMn2O4 | Volume fraction (VF) | 0.56 | - | S2352152X22007976
LiMn2O4 | Surface area | 8940 | µm^2 | S2352152X22007976
LiMn2O4 | Overlap ratio | 0.37 | - | S2352152X22007976
LiMn2O4 | temperature | 298.15 | K | S2352152X22007976
LiMn2O4 | temperature | 55 | °C | S2352152X22007976
LiMn2O4 | Specific energy | 100-150 | Wh.kg−1 | S2352152X23021722
LiMn2O4 | Specific capacity | 148 | mAh g−1 | S2352152X23024714
LiMn2O4 | Cell potential | 4.0 | V | S2352152X23024714
LiMn2O4 | specific capacity | 96.4 | mA h g−1 | S2352152X23030360
LiMn2O4 | initial discharge capacity zc-LiMn2O4 | 99.0 | mAh g^-1 | S2352152X23031535
LiMn2O4 | initial discharge capacity al-LiMn2O4 | 111.0 | mAh g^-1 | S2352152X23031535
LiMn2O4 | initial discharge capacity pristine LiMn2O4 | 90.4 | mAh g^-1 | S2352152X23031535
LiMn2O4 | discharge capacity | 70-140 | mAh g−1 | S2352152X23031535
LiMn2O4 | theoretical capacity | 148 | mAh g−1 | S2352152X23031535
LiMn2O4 | average crystallite size | 56.4 (zc-LiMn2O4); 56.3 (al-LiMn2O4) | nm | S2352152X23031535
LiMn2O4 | specific surface area | 2.8 (zc-LiMn2O4); 5.7 (al-LiMn2O4) | m2/g | S2352152X23031535
LiMn2O4 | initial discharge capacity | 99.0 (zc-LiMn2O4); 111.0 (al-LiMn2O4) | mAh/g | S2352152X23031535
LiMn2O4 | discharge capacity after 50 cycles | 96.8 (zc-LiMn2O4); 102.2 (al-LiMn2O4) | mAh/g | S2352152X23031535
LiMn2O4 | I(311)/I(400) intensity ratio | 0.99 (zc-LiMn2O4); 1.00 (al-LiMn2O4) | - | S2352152X23031535
LiMn2O4 | operating voltage | 3.0 - 4.5 | V vs Li+/Li | S2352152X23031535
LiMn2O4 | peak area ratio of Mn3+/Mn4+ (XPS) | 1.23 (al-LiMn2O4); 0.94 (zc-LiMn2O4) | - | S2352152X23031535
LiMn2O4 | spinel structure space group | Fd-3m | - | S2352152X23031535
LiMn2O4 | Initial discharge capacity (zc-LiMn2O4) | 99.0 | mAh g−1 | S2352152X23031535
LiMn2O4 | Initial discharge capacity (al-LiMn2O4) | 111.0 | mAh g−1 | S2352152X23031535
LiMn2O4 | Temperature | 90 | °C | S2405829722006791
LiMn2O4 | Current Density | 1.17 | kwh/kg | S2405829722006791
LiMn2O4 | Crystal structure type | Spinel |  | S2949821X23000674
LiNi0.87Co0.08Mn0.05O2 | capacity retention | > 90% | -- | S0013468623006746
LiCoO2 | capacity retention | 89.8% | -- | S0013468623006746
LiCoO2 | temperature | 850 | °C | S0167273823000863
LiCoO2 | reaction temperature | 750 | °C | S0167273823000863
LiCoO2 | reaction temperature | 850 | °C | S0167273823000863
LiCoO2 | incubation time | 1 | h | S0167273823000863
LiCoO2 | specific discharge capacity | 155 | mAh g−1 | S0167273823000863
LiCoO2 | specific discharge capacity | 137 | mAh g−1 | S0167273823000863
LiCoO2 | Coulombic efficiency | 98 | % | S0167273823000863
LiCoO2 | temperature | 850 | °C | S0167273823000863
LiCoO2 | length of a axis | 8.085 | Å | S0167273823000863
LiCoO2 | average particle diameter | 6.44 | µm | S0167273823000863
LiCoO2 | crystallization temperature | 850 | °C | S0167273823000863
LiCoO2 | incubation time | 10 | min | S0167273823000863
LiCoO2 | average particle diameter | 6.52 | µm | S0167273823000863
LiCoO2 | incubation time | 8 | h | S0167273823000863
LiCoO2 | average particle diameter | 6.98 | µm | S0167273823000863
LiCoO2 | melting-point | 895 | °C | S0167273823000863
LiCoO2 | I(003)/I(104) value | 1.46 | dimensionless | S0167273823000863
LiCoO2 | I(003)/I(104) value | 1.73 | dimensionless | S0167273823000863
LiCoO2 | I(003)/I(104) value | 0.87 | dimensionless | S0167273823000863
LiCoO2 | I(003)/I(104) value | 1.60 | dimensionless | S0167273823000863
LiCoO2 | I(003)/I(104) value | 1.87 | dimensionless | S0167273823000863
LiCoO2 | I(003)/I(104) value | 2.07 | dimensionless | S0167273823000863
LiCoO2 | average side-length | 4.68 | µm | S0167273823000863
LiCoO2 | average side-length | 5.43 | µm | S0167273823000863
LiCoO2 | Rct value | 115.3 | Ω | S0167273823000863
LiCoO2 | Rct value | 114.6 | Ω | S0167273823000863
LiCoO2 | diffusion coefficient (DLi) | 6.01 × 10−16 | cm² s⁻¹ | S0167273823000863
LiCoO2 | diffusion coefficient (DLi) | 2.11 × 10−15 | cm² s⁻¹ | S0167273823000863
LiCoO2 | diffusion coefficient (DLi) | 7.18 × 10−15 | cm² s⁻¹ | S0167273823000863
LiCoO2 | diffusion coefficient (DLi) | 7.55 × 10−15 | cm² s⁻¹ | S0167273823000863
LiCoO2 | Capacity retention | 80 | % (1000 cycles at 0.5 C and upper cut-off voltage of 4.5 V) | S016943322300123X
LiCoO2 | Capacity retention | 76 | % (300 cycles at 4.6 V) | S016943322300123X
LiCoO2 | Mass of LiCoO2 | 6.0 | mg | S0169433223011662
LiCoO2 | Specific capacity | 39.2 | mAh g−1 | S0169433223011662
LiCoO2 | Li+ diffusion coefficient | 1.03 | x 10^-17 cm^2 s^−1 | S0169433223011662
LiCoO2 | thickness | 500 | nm | S0169433223011662
LiCoO2 | Specific Capacity | 136.0 | mAh g−1 | S0169433223011662
LiCoO2 | Specific Capacity | 131.5 | mAh g−1 | S0169433223011662
LiCoO2 | Specific Capacity | 70.9 | mAh g−1 | S0169433223011662
LiCoO2 | Specific Capacity | 78.1 | mAh g−1 | S0169433223011662
LiCoO2 | Specific Capacity | 39.2 | mAh g−1 | S0169433223011662
LiCoO2 | Cell Capacity | 1.25 | mAh | S0169433223011662
LiCoO2 | Cell Capacity | 0.65 | mAh | S0169433223011662
LiCoO2 | Cell Capacity | 1.10 | mAh | S0169433223011662
LiCoO2 | Lithium Ion Diffusion Coefficient | 1.03 × 10^-17 | cm^2 s^-1 | S0169433223011662
LiCoO2 | Lithium Ion Diffusion Coefficient | 4.49 × 10^-17 | cm^2 s^-1 | S0169433223011662
LiCoO2 | Lithium Ion Diffusion Coefficient | 5.30 × 10^-17 | cm^2 s^-1 | S0169433223011662
LiCoO2 | Lithium Ion Diffusion Coefficient | 9.12 × 10^-16 | cm^2 s^-1 | S0169433223011662
LiCoO2 | Lithium Ion Diffusion Coefficient | 9.95 × 10^-16 | cm^2 s^-1 | S0169433223011662
LiCoO2 | Specific capacity | 136.0 | mAh g−1 | S0169433223011662
LiCoO2 | Capacity retention rate after 100 cycles | 76 | % | S0169433223011662
LiCoO2 | Discharge capacity at 0.2C | 117 | mAh g−1 | S0169433223011662
LiCoO2 | Discharge capacity at 0.4C | 74 | mAh g−1 | S0169433223011662
LiCoO2 | DLi+ at cathode/electrolyte interface | 9.95 × 10^-16 | cm^2 s^-1 | S0169433223011662
LiCoO2 | DLi+ in uncoated LiCoO2 | 1.03 × 10^-17 | cm^2 s^-1 | S0169433223011662
LiCoO2 | Acid Concentration | 1.25 | mol/L | S0304386X2100195X
LiCoO2 | Temperature | 70 | °C | S0304386X2100195X
LiCoO2 | Leaching efficiency | 98 | % | S0304386X2100195X
LiCoO2 | Temperature | 90 | °C | S0304386X2100195X
LiCoO2 | Leaching efficiency | 98 | % | S0304386X2100195X
LiCoO2 | Acid Concentration | 3 | mol/L | S0304386X2100195X
LiCoO2 | S/L ratio | 0.2 | g L−1 | S0304386X2100195X
LiCoO2 | Temperature | 70 | °C | S0304386X2100195X
LiCoO2 | Time | 360 | min | S0304386X2100195X
LiCoO2 | Leaching efficiency | 98 | % | S0304386X2100195X
LiCoO2 | Acid Concentration | 4 | mol/L | S0304386X2100195X
LiCoO2 | S/L ratio | 0.1 | g L−1 | S0304386X2100195X
LiCoO2 | Temperature | 85 | °C | S0304386X2100195X
LiCoO2 | Time | 120 | min | S0304386X2100195X
LiCoO2 | Leaching efficiency | 96 | % | S0304386X2100195X
LiCoO2 | Acid Concentration | 3 | mol/L | S0304386X2100195X
LiCoO2 | S/L ratio | 0.05 | g L−1 | S0304386X2100195X
LiCoO2 | Temperature | 80 | °C | S0304386X2100195X
LiCoO2 | Time | 40 | min | S0304386X2100195X
LiCoO2 | Leaching efficiency | 81 | % | S0304386X2100195X
LiCoO2 | Acid Concentration | 1 | mol/L | S0304386X2100195X
LiCoO2 | S/L ratio | 10 | g L−1 | S0304386X2100195X
LiCoO2 | Temperature | 75 | °C | S0304386X2100195X
LiCoO2 | Time | 30 | min | S0304386X2100195X
LiCoO2 | Leaching efficiency | 99 | % | S0304386X2100195X
LiCoO2 | temperature | 298.15 | K | S0378775320309630
LiCoO2 | Improved Cycling Performance | 73.21 | % | S0378775321005607
LiCoO2 | Initial capacity | 171.1 | mAh/g | S0378775321005607
LiCoO2 | Final capacity | 25.8 | mAh/g | S0378775321005607
LiCoO2 | Capacity retention | 15.08 | % | S0378775321005607
LiCoO2 | Additive concentration | 2.0 | wt% | S0378775321005607
LiCoO2 | Improved capacity retention after 300 cycles | 73.21 | % | S0378775321005607
LiCoO2 | Stable charge/discharge coulombic efficiency | ~100 | % | S0378775321005607
LiCoO2 | Discharge capacity at 5C | 164.4 | mAh/g | S0378775321005607
LiCoO2 | Interfacial film resistance after 50 cycles (with LBTB) | 14.57 | Ω | S0378775321005607
LiCoO2 | Initial coulombic efficiency (with 2.0% LBTB) | 75.82 | % | S0378775321005607
LiCoO2 | Medium voltage after 300 cycles (with LBTB) | 3.79 | V | S0378775321005607
LiCoO2 | Preparation temp | 850 | °C | S0378775322007005
LiCoO2 | Calcination time | 18 | h | S0378775322007005
LiCoO2 | Coating agent | TiO2, Li2TiO3, Li4Ti5O12 | - | S0378775322007005
LiCoO2 | Ball-milling duration | 4 | h | S0378775322007005
LiCoO2 | diffusion coefficient of Li+ | 2.25 × 10^-12 | cm²/s | S0378775322007005
LiCoO2 | temperature | 298.15 | K | S0378775322007005
LiCoO2 | mass loading | 36.94 | mg cm−2 | S0378775322007005
LiCoO2 | Lithium metal oxide type structure percentage | 93 | % | S0378775322015488
LiCoO2 | Mass loading | 10.88 | mg/cm2 | S0378775323007784
LiCoO2 | Mass loading | 12.85 | mg/cm2 | S0378775323007784
LiCoO2 | Decomposition Temperature | 500 | °C | S0921344923001258
LiCoO2 | Decomposition Temperature | 700 | °C | S0921344923001258
LiCoO2 | length of a axis | 2.82 | Å | S0925838821006472
LiCoO2 | length of c axis | 14.08 | Å | S0925838821006472
LiCoO2 | theoretical capacity | 274 | mA h g−1 | S0925838821006472
LiCoO2 | practical capacity | 140 | mA h g−1 | S0925838821006472
LiCoO2 | voltage window | 3 - 4.2 | V vs. Li/Li+ | S0925838821006472
LiCoO2 | length of a axis | 2.815 | Å | S0925838821006472
LiCoO2 | length of b axis | 2.815 | Å | S0925838821006472
LiCoO2 | length of c axis | 14.049 | Å | S0925838821006472
LiCoO2 | temperature | 298.15 | K | S0925838821006472
LiCoO2 | Theoretical Capacity | 274 | mAh/g | S0925838822004157
LiCoO2 | Capacity | 125.89 | mAh g−1 | S0925838823009982
LiCoO2 | temperature | 298.15 | K | S0925838823025033
LiCoO2 | lithium-ion conductivity | 4.04 | S cm^-1 | S0925838823025033
LiCoO2 | temperature | 333.15 | K | S0925838823025033
LiCoO2 | lithium-ion conductivity | 3.53e-4 | S cm^-1 | S0925838823025033
LiCoO2 | Initial discharge capacity | 179 | mAh/g | S0927775722002473
LiCoO2 | Temperature | 25 | °C | S0956053X22001088
LiCoO2 | Microwave treatment temp | 220 | °C | S0956053X22001088
LiCoO2 | Annealing temp | 800 | °C | S0956053X22001088
LiCoO2 | Annealing time | 4 | h | S0956053X22001088
LiCoO2 | Ramping Rate | 5 | °C min^−1 | S0956053X22001088
LiCoO2 | Hydrothermal treatment time range | 30/45/60/120 | min | S0956053X22001088
LiCoO2 | Li+ ion diffusion coeff. | 2.81 x 10^-11 | cm^2/s | S0956053X22001088
LiCoO2 | Average Particle Size | 12.03 ± 1.08 | μm | S0956053X22001088
LiCoO2 | Discharge Capacity | 151.5 (AM-45) | mAh g^-1 | S0956053X22001088
LiCoO2 | Cycle Retention Rate | 94.5 | % (after 100 cycles for AM-45) | S0956053X22001088
LiCoO2 | Voltage Difference | 0.107 (at 5C rate for AM-45) | V | S0956053X22001088
LiCoO2 | temperature for roasting | 500-750 | °C | S0956053X22005293
LiCoO2 | temperature for roasting | 400-800 | °C | S0956053X22005293
LiCoO2 | recovery efficiency of Li2CO3 | 94 | % | S0956053X22005293
LiCoO2 | recovery efficiency of CoO | 97 | % | S0956053X22005293
LiCoO2 | Particle Size Range | 5 - 20 | µm | S0957582022002440
LiCoO2 | temperature | 100 | °C | S0959652623024617
LiCoO2 | particle size | 1-17 | µm | S138358662201440X
LiCoO2 | temperature | 450 | °C | S1383586623008808
LiCoO2 | temperature | 700 | °C | S1385894721011803
LiCoO2 | time | 2 | h | S1385894721011803
LiCoO2 | roasting temperature | 550 | °C | S1385894722047374
LiCoO2 | capacity retention after cycles | 87 | % | S1385894722047374
LiCoO2 | cycles tested | 800 | cycles | S1385894722047374
LiCoO2 | Initial discharge capacity | 155.5 | mAh/g | S1385894723012652
LiCoO2 | Capacity retention rate | 93.89 | % | S1385894723012652
LiCoO2 | Roasting temperature | 750 | ℃ | S1385894723012652
LiCoO2 | Leaching rate of lithium | 99.39 | % | S1385894723012652
LiCoO2 | Initial discharge capacity | 155.5 | mAh/g | S1385894723012652
LiCoO2 | Capacity retention rate | 93.89 | % | S1385894723012652
LiCoO2 | Roasting temperature | 750 | ℃ | S1385894723012652
LiCoO2 | Leaching rate of lithium | 99.39 | % | S1385894723012652
LiCoO2 | Name | S2+-RLCO | - | S1385894723012652
LiCoO2 | Synthesis temperature | 950 | °C | S1385894723012652
LiCoO2 | Drying temperature | 120 | °C | S1385894723012652
LiCoO2 | Molar ratio Li:Co | 1.03 | - | S1385894723012652
LiCoO2 | Coin battery test | 1C rate (160 mA/g) | - | S1385894723012652
LiCoO2 | discharge capacity | 181.1 | mAh g−1 | S1385894723049975
LiCoO2 | areal capacity | 3.15 | mAh cm−2 | S1385894723049975
LiCoO2 | voltage range | 3.0 - 4.5 | V | S1385894723049975
LiCoO2 | capacity retention after 700 cycles | 74 | % | S1385894723049975
LiCoO2 | temperature | 25 | °C | S1385894723049975
LiCoO2 | C rate | 0.5 | C | S1385894723049975
LiCoO2 | temperature | 298.15 | K | S1385894723064422
LiCoO2 | cut-off voltage | 4.45 / 4.6 | V | S1385894723064422
LiCoO2 | specific capacity | 173 / 220 | mAh g−1 | S1385894723064422
LiCoO2 | average particle size | 15.10 | µm | S1385894723064422
LiCoO2 | Li-ion diffusion coefficient | 1e-13 to 1e-14 | S cm^-1 | S2095495621005866
LiCoO2 | length of a axis | 2.816 | Å | S2095495622003679
LiCoO2 | length of c axis | 14.08 | Å | S2095495622003679
LiCoO2 | theoretical capacity | 274 | mAh g^-1 | S2095495622003679
LiCoO2 | reversible capacity | 140 | mAh g^-1 | S2095495622003679
LiCoO2 | volumetric energy density | 3700 | Wh L^-1 | S2095495622003679
LiCoO2 | gravimetric energy density | 880 | Wh kg^-1 | S2095495622003679
LiCoO2 | charge cut-off voltage | 4.2 | V | S2095495622003679
LiCoO2 | voltage plateau | 3.7 - 3.9 | V | S2095495622003679
LiCoO2 | electrode tap density | 4.1 - 4.3 | g cm^-3 | S2095495622003679
LiCoO2 | Ionic conductivity | 1.05 | mS/cm | S209549562300459X
LiCoO2 | Lithium extraction yield | 98% | % | S2095495623005570
LiCoO2 | Faradaic efficiency | 98% | % | S2095495623005570
LiCoO2 | length of a axis | 2.815 | Å | S2095495623005570
LiCoO2 | length of c axis | 14.0516 | Å | S2095495623005570
LiCoO2 | volume | 96.43 | Å³ | S2095495623005570
LiCoO2 | temperature | 55 | ℃ | S2211285523007590
LiCoO2 | optimal leaching temperature | 90 | °C | S2213343722015007
LiCoO2 | Solid/Liquid ratio | 20 | g L−1 | S2213343722015007
LiCoO2 | ethanol addition | 2 | mol | S2213343722015007
LiCoO2 | leaching time | 2 | h | S2213343722015007
LiCoO2 | apparent activation energy for Li | 40.74 | kJ mol−1 | S2213343722015007
LiCoO2 | apparent activation energy for Co | 44.01 | kJ mol−1 | S2213343722015007
LiCoO2 | temperature | 800 | °C | S2213343723016299
LiCoO2 | energy density | 600 | Wh/kg | S2214785320323543
LiCoO2 | Voltage Rate | 3.9 | V | S2352152X2100815X
LiCoO2 | temperature | 298.15 | K | S2352152X22007976
LiCoO2 | Synthesis condition temperature | 230 | °C | S2352152X2300912X
LiCoO2 | Synthesis time | 6 | h | S2352152X2300912X
LiCoO2 | Calcination temperature | 550 | °C | S2352152X2300912X
LiCoO2 | Calcination time | 72 | h | S2352152X2300912X
LiCoO2 | Discharge Capacity | 132 | mAh/g | S2352152X2300912X
LiCoO2 | Cycle stability | 90.9 | % (after 20 cycles) | S2352152X2300912X
LiCoO2 | voltage range | 3.0-4.6 | V | S2352152X23009489
LiCoO2 | discharge capacity | 157.7-217.5 | mAh/g | S2352152X23009489
LiCoO2 | C/D cycles | 200 | cycles | S2352152X23009489
LiCoO2 | discharge capacity retention rate | 95.6-87.0 | % | S2352152X23009489
LiCoO2 | initial discharge capacity | 150.7 | mAh/g | S2352152X2301890X
LiCoO2 | capacity retention | 99.14 | % | S2352152X2301890X
LiCoO2 | Specific energy | 150-200 | Wh.kg−1 | S2352152X23021722
LiCoO2 | Specific capacity | 274 | mAh g−1 | S2352152X23024714
LiCoO2 | Cell potential | 3.9 | V | S2352152X23024714
LiCoO2 | temperature | 298.15 | K | S2352152X23030360
LiCoO2 | specific capacity | 137 | mA h g−1 | S2352152X23030360
LiCoO2 | Maximum Temperature | 343.18 | K | S2352152X23030931
LiCoO2 | Upper Cut-Off Voltage | 4.1 | V | S2352152X23030931
LiCoO2 | Minimum C rate | 1 | C | S2352152X23030931
LiCoO2 | Maximum C rate | 7 | C | S2352152X23030931
LiCoO2 | Minimum charging period | 1 | min | S2352152X23030931
LiCoO2 | Maximum charging period | 5 | min | S2352152X23030931
LiCoO2 | Desired Charging period | 3 | min | S2352152X23030931
LiCoO2 | cathodic redox peak | 4.6 | V | S235243162300072X
LiCoO2 | ultimate tensile strength | 0.82 | MPa | S235243162300072X
LiCoO2 | strain at ultimate strength | 32 | % | S235243162300072X
LiCoO2 | operating voltage range | 3.1 – 3.4 | V | S235243162300072X
LiCoO2 | voltage drop after strain | 0.3 | V | S235243162300072X
LiCoO2 | Discharge capacity at 1 C | 168 | mA h g−1 | S2405829721002828
LiCoO2 | Capacity retention after 100 cycles at 55°C | 88 | % | S2405829721002828
LiCoO2 | Capacity of LiCoO2 nanowire at 1 C | 120 | mA h g−1 | S2405829721002828
LiCoO2 | Capacity retention of LiCoO2 nanowire after 100 cycles at 55°C | 88 | % | S2405829721002828
LiCoO2 | Discharge capacity at 0.2 C | 141 | mA h g−1 | S2405829721002828
LiCoO2 | Specific capacity after 100 cycles at 0.2 C | 112 | mA h g−1 | S2405829721002828
LiCoO2 | Discharge capacity at 0.5 C | 167.8 | mA h g−1 | S2405829721002828
LiCoO2 | Capacity retention after 550 cycles at 2 C | 79.2 | % | S2405829721002828
LiCoO2 | Discharge capacity of conventional LiCoO2 | 119.2 | mA h g−1 | S2405829721002828
LiCoO2 | Capacity retention of conventional LiCoO2 after 550 cycles | 73.3 | % | S2405829721002828
LiCoO2 | Reuse efficiency (Li) | 90 | % | S2405829721005948
LiCoO2 | Reuse efficiency (Co) | 90 | % | S2405829721005948
LiCoO2 | Charging cut-off voltage | 4.5 | V | S2405829721005948
LiCoO2 | Theoretical capacity | 274 | mAh/g | S2405829721005948
LiCoO2 | specific capacity | 274 | mAh g−1 | S240582972200678X
LiCoO2 | average voltage | 3.8 | V | S240582972200678X
LiCoO2 | cut-off voltage | 4.5 | V | S240582972200678X
LiCoO2 | specific discharge capacity at 0.2 C | 194 | mAh g−1 | S240582972200678X
LiCoO2 | specific discharge capacity at 1 C | 182 | mAh g−1 | S240582972200678X
LiCoO2 | energy density | 507 | Wh kg−1 | S240582972200678X
LiCoO2 | energy density high-mass loading | 546 | Wh kg−1 | S240582972200678X
LiCoO2 | capacity retention after 500 cycles | 92 | Percentage | S240582972200678X
LiCoO2 | capacity retention after 200 cycles | 80 | Percentage | S240582972200678X
LiCoO2 | capacity retention with 25 mg cm−2 | 82 | Percentage | S240582972200678X
LiCoO2 | Current Density | 250 | A/m^2 | S2405829722006791
LiCoO2 | Current efficiency | 96.90 | % | S2405829722006791
LiCoO2 | Temperature | 50 | °C | S2405829722006791
LiCoO2 | Temperature | 1.67 | kwh/kg | S2405829722006791
LiCoO2 | Specific Discharge Capacities | 140-160 | mAh/g | S2468606923000850
LiCoO2 | Energy Density | 570 | Wh/kg | S2468606923000850
LiCoO2 | temperature | 70 | °C | S2589004222005922
LiCoO2 | temperature | 90 | °C | S2589004222005922
LiCoO2 | temperature | 100 | °C | S2589004222005922
LiCoO2 | size fraction | <850 | µm | S2589004222005922
LiCoO2 | recovery rate | 43.7 | wt % | S2589004222005922
LiCoO2 | recovery rate | 98.99 | wt % | S2589004222005922
LiCoO2 | recovery rate | 89.8 | wt % | S2589004222005922
LiCoO2 | Particle size distribution | 5 - 25 | μm | S2589004222005922
LiCoO2 | Axis length a | 2.86 | Å | S2589004222005922
LiCoO2 | Axis length c | 14.1 | Å | S2589004222005922
LiCoO2 | temperature for measuring lithium ion diffusion coefficient | 683 | °C | S258900422301859X
LiCoO2 | length of a axis | 2.814 | Å | S2589004223021740
LiCoO2 | length of b axis | 2.814 | Å | S2589004223021740
LiCoO2 | length of c axis | 14.048 | Å | S2589004223021740
LiCoO2 | temperature | 680 | °C | S2589004223021740
LiCoO2 | temperature for measuring lithium ion diffusion coefficient | 298.15 | K | S2590123022001426
LiCoO2 | Crystal structure type | O3-LCO and O2-LCO |  | S2949821X23000674
LiCoO2 | Cycle performance condition | 1 M Li2SO4 at 1 C |  | S2949821X23000674
LiNi0.6Mn0.2Co0.2O2 | rate capacity | 80 | mA h g−1 (poly-crystal) | S2095495623005636
LiNi0.6Mn0.2Co0.2O2 | Specific capacity (2.8–4.3 V, at 0.1 C) | 183 | mA h g−1 | S2405829721002828
LiNi0.6Mn0.2Co0.2O2 | Capacity retention after 300 cycles at 1C | 94 | % | S2405829721002828
LiNi0.6Mn0.2Co0.2O2 | Particle Size for Controlling | 2 – 3.5 | μm | S2451910321001459
LiNi1/3Mn1/3Co1/3O2 (NMC) | Effective diffusion coefficient of Li+ ion | 3.2 | × 10−13 m^2/s | S0013468623008149
LiNi1/3Mn1/3Co1/3O2 (NMC) | Thickness of the NMC layer | 2.5 | × 10−5 m | S0013468623008149
LiNi1/3Mn1/3Co1/3O2 (NMC) | Specific capacity | 150 | mA h g−1 | S0013468623008149
LiNi1/3Mn1/3Co1/3O2 (NMC) | Temperature | 25 | °C | S0013468623008149
LiNi1/3Mn1/3Co1/3O2 (NMC) | loading | 11.57 | mg/cm^2 | S0378775322004359
LiNi0.5Co0.2Mn0.3O2 | active mass loading | 121 | g/m2 | S0013468623013014
LiNi0.5Co0.2Mn0.3O2 | space group | R 3 ¯ m | - | S0304386X23001342
LiNi0.5Co0.2Mn0.3O2 | Capacity | 189.8 | mAh g−1 | S0304389420326005
LiNi0.5Co0.2Mn0.3O2 | Capacity Retention | 80 | % | S0378775322010229
LiNi0.5Co0.2Mn0.3O2 | Space group | R3m |  | S0892687522003466
LiNi0.5Co0.2Mn0.3O2 | Structure | α-NaFeO2 | Hexagonal | S0892687522003466
LiNi0.5Co0.2Mn0.3O2 | Molar ratio (Ni) | 5 |  | S0892687522003466
LiNi0.5Co0.2Mn0.3O2 | Molar ratio (Co) | 2 |  | S0892687522003466
LiNi0.5Co0.2Mn0.3O2 | Molar ratio (Mn) | 3 |  | S0892687522003466
LiNi0.5Co0.2Mn0.3O2 | Lithium ratio | 1.039 | (to transition metals) | S0892687522003466
LiNi0.5Co0.2Mn0.3O2 | Intensity I(003) | 1590 | arbitrary units | S0892687522003466
LiNi0.5Co0.2Mn0.3O2 | Intensity I(104) | 1331 | arbitrary units | S0892687522003466
LiNi0.5Co0.2Mn0.3O2 | Ratio I(003)/I(104) | 1.19 |  | S0892687522003466
LiNi0.5Co0.2Mn0.3O2 | temperature | 773-923 | K | S0892687522003466
LiNi0.5Co0.2Mn0.3O2 | reaction activation energy | 134.7 | kJ/mol | S0892687522003466
LiNi0.5Co0.2Mn0.3O2 | highest discharge capacity | 176.37 | mAh g−1 | S0925838821012627
LiNi0.5Co0.2Mn0.3O2 | capacity retention rate | 93.07 | % | S0925838821012627
LiNi0.5Co0.2Mn0.3O2 | temperature | 780 | ℃ | S0925838822010829
LiNi0.5Co0.2Mn0.3O2 | temperature | 830 | ℃ | S0925838822010829
LiNi0.5Co0.2Mn0.3O2 | temperature | 880 | ℃ | S0925838822010829
LiNi0.5Co0.2Mn0.3O2 | temperature | 880 | °C | S0925838822010829
LiNi0.5Co0.2Mn0.3O2 | Li+ diffusion coefficient | 10^-7.4 | cm²/s | S0925838822010829
LiNi0.5Co0.2Mn0.3O2 | Li+ diffusion coefficient | 10^-8.1 | cm²/s | S0925838822010829
LiNi0.5Co0.2Mn0.3O2 | Li+ diffusion coefficient | 10^-8.4 | cm²/s | S0925838822010829
LiNi0.5Co0.2Mn0.3O2 | charge transfer resistance | 86 | ohms | S0925838822010829
LiNi0.5Co0.2Mn0.3O2 | charge transfer resistance | 41 | ohms | S0925838822010829
LiNi0.5Co0.2Mn0.3O2 | lattice fringe spacing | 0.236 | nm | S0925838822010829
LiNi0.5Co0.2Mn0.3O2 | temperature | 850 | ℃ | S0925838823024337
LiNi0.5Co0.2Mn0.3O2 | capacity | 152 | mAh g−1 | S0925838823024337
LiNi0.5Co0.2Mn0.3O2 | temperature | 300 | ℃ | S0925838823024337
LiNi0.5Co0.2Mn0.3O2 | temperature | 400 | ℃ | S0925838823024337
LiNi0.5Co0.2Mn0.3O2 | capacity retention | 98.1 | % | S0925838823024337
LiNi0.5Co0.2Mn0.3O2 | capacity | 152.5 | mAh g−1 | S0925838823024337
LiNi0.5Co0.2Mn0.3O2 | capacity retention | 86 | % | S0925838823024337
LiNi0.5Co0.2Mn0.3O2 | temperature | 440 | ℃ | S0925838823024337
LiNi0.5Co0.2Mn0.3O2 | temperature | 176 | ℃ | S0925838823024337
LiNi0.5Co0.2Mn0.3O2 | capacity retention | 89.3 | % | S0925838823024337
LiNi0.5Co0.2Mn0.3O2 | capacity retention | 80.9 | % | S0925838823024337
LiNi0.5Co0.2Mn0.3O2 | capacity retention | 73 | % | S0925838823024337
LiNi0.5Co0.2Mn0.3O2 | temperature | 220 | ℃ | S0925838823024337
LiNi0.5Co0.2Mn0.3O2 | content of Li | 28.95 | mg/g | S0956053X2300569X
LiNi0.5Co0.2Mn0.3O2 | content of Li | 32.49 | mg/g | S0956053X2300569X
LiNi0.5Co0.2Mn0.3O2 | Initial specific capacity at 0.1C | 167.4 | mA·h/g | S1003632622658187
LiNi0.5Co0.2Mn0.3O2 | Capacity retention after 400 cycles at 1C | 79.1 | % | S1003632622658187
LiNi0.5Co0.2Mn0.3O2 | length of a axis | 0.2869 - 0.2878 | nm | S1004954121005607
LiNi0.5Co0.2Mn0.3O2 | length of c axis | 1.4169 - 1.4283 | nm | S1004954121005607
LiNi0.5Co0.2Mn0.3O2 | c/a | 4.923 - 4.963 | - | S1004954121005607
LiNi0.5Co0.2Mn0.3O2 | I (003)/I (104) | 1.319 - 1.543 | - | S1004954121005607
LiNi0.5Co0.2Mn0.3O2 | Specific discharge capacity at 1 C rate | 147 | mA·h·g−1 | S1004954121005607
LiNi0.5Co0.2Mn0.3O2 | Specific discharge capacity retention after 100 cycles | 131 | mA·h·g−1 | S1004954121005607
LiNi0.5Co0.2Mn0.3O2 | Capacity retention rate | 89.12 | % | S1004954121005607
LiNi0.5Co0.2Mn0.3O2 | Particle size | 2-3 | μm | S1004954121005607
LiNi0.5Co0.2Mn0.3O2 | Lattice spacing | 0.47 | nm | S1004954121005607
LiNi0.5Co0.2Mn0.3O2 | Temperature | 920 | °C | S1004954121005607
LiNi0.5Co0.2Mn0.3O2 | Calcination time | 12 | h | S1004954121005607
LiNi0.5Co0.2Mn0.3O2 | Discharge capacity | 152.21 | mA·h·g−1 | S1004954121005607
LiNi0.5Co0.2Mn0.3O2 | Capacity retention rate | 89.72 | % | S1004954121005607
LiNi0.5Co0.2Mn0.3O2 | Interface impedance | 77 | Ω | S1004954121005607
LiNi0.5Co0.2Mn0.3O2 | CO3 2− concentration | 0.107, 0.146, 0.162 | % | S1004954121005607
LiNi0.5Co0.2Mn0.3O2 | I (003)/I (104) ratio | >1.2 | - | S1004954121005607
LiNi0.5Co0.2Mn0.3O2 | c/a ratio | >4.899 | - | S1004954121005607
LiNi0.5Co0.2Mn0.3O2 | discharge specific capacity | 154.87 | mA·h·g−1 | S1004954121005607
LiNi0.5Co0.2Mn0.3O2 | Initial charge capacity | 181.7 | mAh/g | S2352492823013685
LiNi0.5Co0.2Mn0.3O2 | Initial discharge capacity | 184.7 | mAh/g | S2352492823013685
LiNi0.5Co0.2Mn0.3O2 | Initial Coulombic efficiency | 98.4 | % | S2352492823013685
LiNi0.5Co0.2Mn0.3O2 | Discharge capacity after 70 cycles | 175.3 | mAh/g | S2352492823013685
LiNi0.5Co0.2Mn0.3O2 | Capacity retention ratio after 70 cycles | 97.2 | % | S2352492823013685
LiNi0.5Co0.2Mn0.3O2 | Capacity | 244.2 | mAh g−1 | S2405829722003324
LiNi0.5Co0.2Mn0.3O2 | Retention | 57 | % | S2405829722003324
LiNi0.5Co0.2Mn0.3O2 | Voltage range | 2.0–4.5 | V | S2405829722003324
LiNi0.5Co0.2Mn0.3O2 | Particle size | 0.5–2 | µm | S2405829722003324
LiNi0.5Co0.2Mn0.3O2 | Shape | polyhedron |  | S2405829722003324
Li1.2Mn0.54Ni0.13Co0.13O2 | length of a axis | 2.8509 | Å | S0013468623016894
Li1.2Mn0.54Ni0.13Co0.13O2 | length of c axis | 14.2304 | Å | S0013468623016894
Li1.2Mn0.54Ni0.13Co0.13O2 | c/a ratio | 4.9914 |  | S0013468623016894
Li1.2Mn0.54Ni0.13Co0.13O2 | temperature | 25 | °C | S0013468623016894
Li1.2Mn0.54Ni0.13Co0.13O2 | capacity loss rate at 1C | 8.9 | % | S0013468623016894
Li1.2Mn0.54Ni0.13Co0.13O2 | capacity loss rate at 2C | 13.4 | % | S0013468623016894
Li1.2Mn0.54Ni0.13Co0.13O2 | temperature | 298.15 | K | S0301010421002949
Li1.2Mn0.54Ni0.13Co0.13O2 | discharge capacity | 285 | mA h g−1 | S0925838821006472
Li1.2Mn0.54Ni0.13Co0.13O2 | initial coulombic efficiency | 87.4 | % | S0925838821006472
Li1.2Mn0.54Ni0.13Co0.13O2 | Specific Capacity | >400 | mAh/g | S0925838822004157
Li1.2Mn0.54Ni0.13Co0.13O2 | Specific Capacity | 279 | mAhg−1 | S0925838822047545
Li1.2Mn0.54Ni0.13Co0.13O2 | Capacity after 100 cycles | 250 | mAhg−1 | S0925838822047545
Li1.2Mn0.54Ni0.13Co0.13O2 | capacity retention after 150 cycles at 0.2 C | 90.0 | % | S0925838823017267
Li1.2Mn0.54Ni0.13Co0.13O2 | capacity retention after 100 cycles at 1 C | 85.7 | % | S0925838823017267
Li1.2Mn0.54Ni0.13Co0.13O2 | Temperature | 800 | °C | S0959652622009970
Li1.2Mn0.54Ni0.13Co0.13O2 | Specific capacity at 0.1 C | 246.5 | mAh g−1 | S0959652622009970
Li1.2Mn0.54Ni0.13Co0.13O2 | Specific capacity at 0.2 C | 163.3 | mAh g−1 | S0959652622009970
Li1.2Mn0.54Ni0.13Co0.13O2 | Voltage range | 2.0 to 4.8 | V | S0959652622009970
Li1.2Mn0.54Ni0.13Co0.13O2 | Energy density | 924.38 | Wh kg−1 | S0959652622009970
Li1.2Mn0.54Ni0.13Co0.13O2 | Temperature | 25 | °C | S0959652622009970
Li1.2Mn0.54Ni0.13Co0.13O2 | Operating voltage | 2.0 to 4.8 | V | S0959652622009970
Li1.2Mn0.54Ni0.13Co0.13O2 | Specific capacity | 248.3 to 167.0 | mAh g−1 | S0959652622009970
Li1.2Mn0.54Ni0.13Co0.13O2 | Specific Capacity | >200 | mAh g−1 | S1572665722003320
Li1.2Mn0.54Ni0.13Co0.13O2 | Specific Capacity (with higher cut-off voltage) | ∼250 | mAh g−1 | S1572665722003320
Li1.2Mn0.54Ni0.13Co0.13O2 LMNCO | specific capacity | >250 | mAh g−1 | S0013468623016894
Li1.2Mn0.54Ni0.13Co0.13O2 LMNCO | operating voltage | >4.5 | V | S0013468623016894
Li1.2Mn0.54Ni0.13Co0.13O2 LMNCO | energy density | >900 | Wh Kg−1 | S0013468623016894
Li1.2Mn0.54Ni0.13Co0.13O2 LMNCO | capacity maintenance at 40 °C | 86.6 | % after 200 cycles at 2C | S0013468623016894
LMNCO | lattice spacing | 0.472 | nm | S0013468623016894
LMNCO | discharge capacity | 285 | mAh g−1 | S0013468623016894
LMNCO | initial coulombic efficiency | 82.8 | % | S0013468623016894
LiNi0.6Co0.05Mn0.35O2 (NCM60535) | Energy Density | 270 | Wh Kg−1 | S0021979721004975
NCM60535 | length of a axis | 2.8791 - 2.8810 | Å | S0021979721004975
NCM60535 | length of c axis | 14.2681 - 14.2691 | Å | S0021979721004975
NCM60535 | volume V | 102.423 - 102.568 | Å³ | S0021979721004975
NCM60535 | initial discharge capacity | 171.1 | mAh g−1 | S0021979721004975
NCM60535 | temperature | 870 | °C | S0021979721004975
NCM60535 | SEM particle size | 10.5 | μm | S0021979721004975
NCM60535 | tap density | 2.1 | g cm−3 | S0021979721004975
NCM60535 | pH value | 11.4 | - | S0021979721004975
NCM60535 | Ni2+/Ni3+ peak area ratio | 1.4 | - | S0021979721004975
NCM60535 | highest intensity characteristic peak for Ni2+ | 854.3 | eV | S0021979721004975
NCM60535 | intensity ratio of (003) and (104) peaks | >1.2 | - | S0021979721004975
NCM60535 | initial Coulombic efficiency | 93.4 | % | S0021979721004975
NCM60535 | calcination temperature optimal | 870 | °C | S0021979721004975
LiNi0.6Co0.1Mn0.3O2 | Capacity Retention after 100 cycles | 80 | % | S0021979721017392
LiNi0.6Co0.1Mn0.3O2 | Charging Voltage | 4.7 | V | S0021979721017392
LiNi0.6Co0.1Mn0.3O2 | capacity at 1C | >140 | mAh g−1 | S0021979721017392
LiNi0.6Co0.1Mn0.3O2 | capacity retention after 100 cycles at 4.7 V | >80% | % | S0021979721017392
LiNi0.6Co0.1Mn0.3O2 | capacity retention after 100 cycles with commercial electrolyte | 51% | % | S0021979721017392
LiNi0.83Co0.11Mn0.06O2 | Crystal structure | R—3m | (N/A) | S0021979722014564
LiNi0.83Co0.11Mn0.06O2 | capacity retention | 77.4 | % | S0021979722014564
LiNi0.83Co0.11Mn0.06O2 | temperature | 25 | °C | S0021979722014564
LiNi0.83Co0.11Mn0.06O2 | mass loading | 1.6 | mg/cm² | S0378775322008771
LiNi0.83Co0.11Mn0.06O2 | Zeta potential | -23.3 | mV | S1385894723029406
LiNi0.83Co0.11Mn0.06O2 | Electrical conductivity | 1.0 | x 10^-4 S/cm | S1385894723029406
LiNi0.83Co0.11Mn0.06O2 | Discharge capacity | 150.6 | mAh/g | S1385894723029406
LiNi0.83Co0.11Mn0.06O2 | Capacity retention | 96.9 | % | S1385894723029406
LiNi0.83Co0.11Mn0.06O2 | Capacity retention at 45°C after 600 cycles | 84.8 | % | S2405829721002828
LiNi0.83Co0.11Mn0.06O2 | Capacity | 210 | mAh g−1 | S2405829722003324
LiNi0.83Co0.11Mn0.06O2 | Retention | 84.5 | % | S2405829722003324
LiNi0.83Co0.11Mn0.06O2 | Voltage range | 2.75–4.4 | V | S2405829722003324
LiNi0.83Co0.11Mn0.06O2 | Particle size | 3–6 | µm | S2405829722003324
LiNi0.83Co0.11Mn0.06O2 | Capacity Retention (Cycle number) | Over 100 | Cycles | S2451910321001459
LiNi0.90Co0.09W0.01O2 | capacity retention | 92.0 | % | S0021979722014564
LiNi0.90Co0.09W0.01O2 | temperature | 25 | °C | S0021979722014564
LiNi0.90Co0.09W0.01O2 | temperature | 25 | °C | S0021979722014564
NCM-0 | length of a axis | 2.8611 | Å | S0021979722022986
NCM-0 | length of c axis | 14.1381 | Å | S0021979722022986
NCM-0.5 | length of a axis | 2.8631 | Å | S0021979722022986
NCM-0.5 | length of c axis | 14.1483 | Å | S0021979722022986
NCM-1.0 | length of a axis | 2.8651 | Å | S0021979722022986
NCM-1.0 | length of c axis | 14.1595 | Å | S0021979722022986
NCM-1.5 | length of a axis | 2.8669 | Å | S0021979722022986
NCM-1.5 | length of c axis | 14.1644 | Å | S0021979722022986
NCM-0 (Undoped) | c/a value | 4.9414 | Unitless | S0021979722022986
NCM-1.0 (1.0 mol % Nb-doped) | c/a value | 4.9421 | Unitless | S0021979722022986
NCM-1.0 (1.0 mol % Nb-doped) | interplanar distance | 0.4735 | nm | S0021979722022986
NCM-1.0 (1.0 mol % Nb-doped) | temperature | 25 | °C | S0021979722022986
NCM-1.0 (1.0 mol % Nb-doped) | capacity retention after 200 cycles | 71.7 | % (of initial capacity) | S0021979722022986
NCM-1.0 (1.0 mol % Nb-doped) | discharge specific capacity at elevated temperature | 39.7 | mAh/g | S0021979722022986
NCM-1.0 (1.0 mol % Nb-doped) | capacity retention at elevated temperature | 19.8 | % (after 200 cycles) | S0021979722022986
NCM-1.5 (1.5 mol % Nb-doped) | c/a value | 4.9407 | Unitless | S0021979722022986
General NCM (Ni content not specified) | initial discharge specific capacity | 201.8 | mAh/g | S0021979722022986
General NCM (Ni content not specified) | initial discharge specific capacity after doping with Nb5+ (0-1.5 mol%) | 189.9 | mAh/g | S0021979722022986
LiNiO2 | Temperature | 30 | °C | S0021979723001625
LiNiO2 | Voltage range | 3.0 - 4.3 | V | S0021979723001625
LiNiO2 | Cycling rate | 0.5 | C | S0021979723001625
LiNiO2 | Theoretic capacity | 272 | mAh g−1 | S0021979723001625
LiNiO2 | synthesis temperature | 730 | °C | S0021979723001625
LiNiO2 | length of a axis | 2.87641 | Å | S0021979723001625
LiNiO2 | length of c axis | 14.19608 | Å | S0021979723001625
LiNiO2 | Theoretical Capacity | 275 | mA h g−1 | S0925838821006472
LiNiO2 | Working voltage | >3.7 | V vs Li+/Li | S0925838821006472
LiNiO2 | Reversible capacity | ~200 | mA h g−1 | S0925838821006472
LiNiO2 | length of a axis | 2.8771 | Å | S0925838823014378
LiNiO2 | length of c axis | 14.1990 | Å | S0925838823014378
LiNiO2 | c/a ratio | 4.9352 | dimensionless | S0925838823014378
LiNiO2 | cell volume | 101.792 | Å^3 | S0925838823014378
LiNiO2 | Best calcination synthesis temp | 700 | °C | S0925838823014378
LiNiO2 | c/a ratio | > 4.9 | None | S0925838823014378
LiNiO2 | I (003)/I (104) ratio for N0 final product | 1.07 | None | S0925838823014378
LiNiO2 | I (003)/I (104) ratio for N30 final product | > 1.2 | None | S0925838823014378
LiNiO2 | I (003)/I (104) ratio for N60 final product | 0.99 | None | S0925838823014378
LiNiO2 | Li+/Ni2+ cation-mixing ratio for N0 final product | 4.06 | % | S0925838823014378
LiNiO2 | Li+/Ni2+ cation-mixing ratio for N30 final product | 3.62 | % | S0925838823014378
LiNiO2 | Li+/Ni2+ cation-mixing ratio for N60 final product | 6.11 | % | S0925838823014378
LiNiO2 | β-NiOOH phase thickness for N30 | 6.9 | nm | S0925838823014378
LiNiO2 | β-NiOOH phase thickness for N60 | 7.6 | nm | S0925838823014378
LiNiO2 | Spacing of (006) crystal plane for N30 | ~0.235 | nm | S0925838823014378
LiNiO2 | Spacing for N0 material | ~0.293 | nm | S0925838823014378
LiNiO2 | initial discharge capacity | 177.4 | mAh g−1 | S0925838823014378
LiNiO2 | capacity retention rate | 63.9 | % | S0925838823014378
LiNiO2 | temperature | 298.15 | K | S1385894723059120
LiNiO2 | capacity retention rate | 87 | % | S1876107022002188
LiNiO2 | Initial discharge capacity | 225 | mAh g−1 | S2095495621004198
LiNiO2 | Coulombic efficiency | 93 | % | S2095495621004198
LiNiO2 | Voltage Rate | 3.8 | V | S2352152X2100815X
LiNiO2 | length of a axis | 2.88 | Å | S2352152X22023945
LiNi0.96Al0.04O2 | Temperature | 30 | °C | S0021979723001625
LiNi0.96Al0.04O2 | Voltage range | 3.0 - 4.3 | V | S0021979723001625
LiNi0.96Al0.04O2 | Cycling rate | 0.5 | C | S0021979723001625
LiNi0.96Al0.04O2 | Al/Mg content | 4/0 | mol% | S0021979723001625
LiNi0.96Al0.04O2 | length of a axis | 2.873209 | Å | S0021979723001625
LiNi0.96Al0.04O2 | length of c axis | 14.20298 | Å | S0021979723001625
LiNi0.955Al0.04Mg0.005O2 | Temperature | 30 | °C | S0021979723001625
LiNi0.955Al0.04Mg0.005O2 | Voltage range | 3.0 - 4.3 | V | S0021979723001625
LiNi0.955Al0.04Mg0.005O2 | Cycling rate | 0.5 | C | S0021979723001625
LiNi0.955Al0.04Mg0.005O2 | Al/Mg content | 4/0.5 | mol% | S0021979723001625
LiNi0.95Al0.04Mg0.01O2 | Temperature | 30 | °C | S0021979723001625
LiNi0.95Al0.04Mg0.01O2 | Voltage range | 3.0 - 4.3 | V | S0021979723001625
LiNi0.95Al0.04Mg0.01O2 | Cycling rate | 0.5 | C | S0021979723001625
LiNi0.95Al0.04Mg0.01O2 | Al/Mg content | 4/1 | mol% | S0021979723001625
LiNi0.95Al0.04Mg0.01O2 | length of a axis | 2.873925 | Å | S0021979723001625
LiNi0.95Al0.04Mg0.01O2 | length of c axis | 14.20917 | Å | S0021979723001625
LiNi0.95Al0.04Mg0.01O2 | initial discharge capacity | 200.8 | mAh g−1 | S0021979723001625
LiNi0.95Al0.04Mg0.01O2 | Coulombic efficiency | 79.46 | % | S0021979723001625
LiNi0.95Al0.04Mg0.01O2 | capacity retention after 200 cycles | 83.7 | % | S0021979723001625
LiNi0.95Al0.04Mg0.01O2 | discharge capacity at 5C | 137.9 | mAh g−1 | S0021979723001625
LiNi0.95Al0.04Mg0.01O2 | capacity retention at 5C | 64.1 | % | S0021979723001625
LiNi0.95Al0.04Mg0.01O2 | capacity retention after 200 cycles at 0.5C rate | 72 | % | S0021979723001625
LiNi0.95Al0.04Mg0.01O2 | upper cut-off voltage condition | 4.6 | V | S0021979723001625
LiNi0.945Al0.04Mg0.015O2 | Temperature | 30 | °C | S0021979723001625
LiNi0.945Al0.04Mg0.015O2 | Voltage range | 3.0 - 4.3 | V | S0021979723001625
LiNi0.945Al0.04Mg0.015O2 | Cycling rate | 0.5 | C | S0021979723001625
LiNi0.945Al0.04Mg0.015O2 | Al/Mg content | 4/1.5 | mol% | S0021979723001625
LCO | c/a ratio | >4.99 | (unitless) | S0021979723003843
LCO | specific capacity | >200 | mAh/g | S0378775323007711
LCO | operating voltage | 4.5 | V | S0378775323007711
LCO | volumetric energy density | >700 | Wh/L | S0378775323007711
LCO | self-discharge rate | 0.05 | %/day | S0378775323007711
LCO | Preparation temperature | 120 | °C | S138589472205584X
LCO | Electrochemical measurement temperature | 60 | °C | S138589472205584X
LCO | diffusion coefficient D' | 5.55 × 10^-14 - 3.17 × 10^-13 | cm²/s | S138589472205584X
LCO | length of a axis | 2.816 | Å | S1385894723023161
LCO | length of c axis | 14.058 | Å | S1385894723023161
LCO | cell dimension a | 3 |  | S1385894723023161
LCO | cell dimension b | 3 |  | S1385894723023161
LCO | length of c axis | 2.200 | Å | S1385894723023161
LCO | Li–Co bond length | 2.80 | Å | S1385894723023161
LCO | Li–O bond length | 2.06 | Å | S1385894723023161
LCO | Density | 4.5-5.0 | g/cm³ | S2214993722000136
LCO | Areal capacity | 0.08 | mAh/cm2 | S235243162300072X
LCO | Strain (mechanical test) | 15 | % | S235243162300072X
LCO | Areal capacity | 0.14 | mAh/cm2 | S235243162300072X
Li1.2Ni0.2Mn0.6O2 (LNM) | specific capacity | 232.4 | mAh g−1 | S0021979723011256
Li1.20Mn0.54Ni0.13Co0.13O2@CeO2 | initial Coulombic efficiency | 73.1 | % | S0021979723011256
LNM & LNM-2 | Li+ Diffusion Coefficient | 8.53 × 10^-16 | cm^2 s^-1 | S0021979723011256
LNM-1 | Li+ Diffusion Coefficient | 1.11 × 10^-15 | cm^2 s^-1 | S0021979723011256
LNM-2 | Li+ Diffusion Coefficient | 8.95 × 10^-15 | cm^2 s^-1 | S0021979723011256
LNM-3 | Li+ Diffusion Coefficient | 4.12 × 10^-15 | cm^2 s^-1 | S0021979723011256
NMC811 | Specific capacity | 220 | mAh g−1 | S0022369723004067
NMC811 | Capacity retention | 73 | % | S0022369723004067
NMC811 | Maximum Specific Capacity | 195.7 | mAh g−1 | S0022369723004067
NMC811 | Cycle Efficiency | 73 | % (after 100 cycles) | S0022369723004067
NMC811 | diffusion coefficient (anodic/cathodic processes) | 9.30 × 10−8 | cm² s⁻¹ | S0022369723004067
NMC811 | crystal lattice spacing d for the (003) plane | 0.45 | nm | S0022369723004067
NMC811 | lithium-ion diffusion coefficient (pristine) | 4.6 × 10−16 | cm² s⁻¹ | S0022369723004067
NMC811 | lithium-ion diffusion coefficient (SOC of 60%) | 7.1 × 10−18 | cm² s⁻¹ | S0022369723004067
NMC811 | crystallite size (D) | 353.7 | nm | S0022369723004067
NMC811 | lattice microstrain (ε) | 6.1 × 10−4 | - | S0022369723004067
NMC811 | Li:Mn:Co ratio | 8:1:1 |  | S0167273822001801
NMC811 | structure type | α-NaFeO2 | - | S0167273822001801
NMC811 | space group | R-3 m | - | S0167273822001801
NMC811 | initial discharge capacity | >157 | mAh g−1 | S0167273822001801
NMC811 | capacity retention after 200 cycles | 89% | % | S0167273822001801
NMC811 | initial Coulombic efficiency | 85.1 - ∼86.1 | % | S0167273822001801
NMC811 | peak oxidation state for Ni | 2p3/2: 855.9, 2p1/2: 873.4 | eV | S0167273822001801
NMC811 | peak oxidation state for Co | 2p3/2: 780.2, 2p1/2: 796.7 | eV | S0167273822001801
NMC811 | discharge capacity at 20C | >70% | % of initial capacity | S0167273822001801
NMC811 | Local magnetic moment (pristine) | 2.33 | μB | S0304885322009921
NMC811 | Local magnetic moment (cycled at 4.3V) | 2.11 | μB | S0304885322009921
NMC811 | Local magnetic moment (cycled at 4.7V) | 2.07 | μB | S0304885322009921
NMC811 | cutoff voltage | 4.7 | V | S0378775321011782
NMC811 | reversible capacity | 220 | mAh g-1 | S0378775321011782
NMC811 | capacity retention after 150 cycles | 85 | % | S0378775321011782
NMC811 | temperature for voltage stability | 303.2 | K | S0378775321011782
NMC811 | voltage stability limit | 5.1 | V | S0378775321011782
NMC811 | Capacity drop per cycle | 0.119 | % | S0959943622001201
NMC811 | Capacity drop per cycle | 0.037 | % | S0959943622001201
NMC811 | Capacity drop per cycle | 0.208 | % | S0959943622001201
NMC811 | Capacity drop per cycle | 0.065 | % | S0959943622001201
NMC811 | cutoff voltage | 4.6 | V | S1385894723020661
NMC811 | initial capacity retention | ~10 | % (at 500th cycle) | S1385894723020661
NMC811 | temperature | 25 | °C | S1385894723020661
NMC811 | Crystallite size | 19.74 | nm | S2238785423001023
NMC811 | length of a axis | 2.8898 | Å | S2238785423001023
NMC811 | length of c axis | 14.216 | Å | S2238785423001023
NMC811 | c/a | 4.919 | Å | S2238785423001023
NMC811 | V (Volume) | 118.719 | Å^3 | S2238785423001023
NMC811 | I (003)/I (104) | 0.52 | unitless | S2238785423001023
NMC811 | Lattice micro-strain ε | 5.39 | × 10^-3 (unitless) | S2238785423001023
NMC811 | Dislocation density δ | 2.88 | × 10^-3 (nm^-2) | S2238785423001023
NMC811 | Rs (Series resistance) | 10.56 | Ω | S2238785423001023
NMC811 | RCT (Charge transfer resistance) | 64.13 | Ω | S2238785423001023
NMC811 | ZW (Warburg impedance) | 151 | Ω.s^0.5 | S2238785423001023
NMC811 | D (Li-ion diffusion coefficient) | 2.88 | × 10^-13 cm²/s | S2238785423001023
NMC811 | i˚ (Exchange current density) | 4.01 | × 10^-4 mA/cm² | S2238785423001023
NMC811 | Cdl (Double-layer capacitance) | 2.202 | × 10^-6 F | S2238785423001023
NMC811 | Li-ion diffusion coefficient (D) | 3 | x 10^-13 cm^2/s | S2238785423001023
NMC811 | Average particle size | 70 | nm | S2238785423001023
NMC811 | loading | 2.68 | mA h cm−2 | S2352152X23012203
NMC811 | length of a axis | 2.87228 | Å | S2352152X23021035
NMC811 | length of c axis | 14.2005 | Å | S2352152X23021035
NMC811 | unit cell volume (V) | 101.458 | Å³ | S2352152X23021035
NMC811 | Rp (Profile R-factor) | 2.12 | % | S2352152X23021035
NMC811 | Rwp (Weighted R-factor) | 3.31 | % | S2352152X23021035
NMC811 | I(003)/I(104) ratio | 2.45 | - | S2352152X23021035
NMC811 | Charge transfer resistance (R ct) | 10.1 | Ω (61%) | S2352152X23021035
NMC811 | Charge transfer resistance (R ct) | 3.98 | Ω (38%) | S2352152X23021035
NMC811 | Charge transfer resistance (R ct) | 2.24 | Ω (28%) | S2352152X23021035
NMC811 | Warburg factor (σ) | 0.708 | Ω·cm2·s1/2 (61%) | S2352152X23021035
NMC811 | Warburg factor (σ) | 0.726 | Ω·cm2·s1/2 (38%) | S2352152X23021035
NMC811 | Warburg factor (σ) | 0.802 | Ω·cm2·s1/2 (28%) | S2352152X23021035
NMC811 | Lithium-ion diffusion coefficient (D Li+) | 5.08 × 10−10 | cm2/s (61%) | S2352152X23021035
NMC811 | Lithium-ion diffusion coefficient (D Li+) | 1.98 × 10−10 | cm2/s (38%) | S2352152X23021035
NMC811 | Lithium-ion diffusion coefficient (D Li+) | 1.18 × 10−10 | cm2/s (28%) | S2352152X23021035
NMC811 | Particle Size | 2 - 5 | µm | S2405829721000465
NMC811 | Capacity | 240 | mAh g−1 | S2405829721000465
NMC811 | Retention | 94 | % | S2405829721000465
NMC811 | Rate | 1C | - | S2405829721000465
NMC811 | Cycles | 2,250 | - | S2405829721000465
NMC811 | Voltage | 4.2 | V | S2405829721000465
NMC811 | Temperature | 20 | °C | S2405829721000465
NMC811 | Particle Size | 5 - 10 | µm | S2405829721000465
NMC811 | Ni content | 0.8 | - | S2589234722001282
NMC811 | Co content | 0.1 | - | S2589234722001282
NMC811 | Mn content | 0.1 | - | S2589234722001282
NMC811 | ionic radius of Ni2+ | 0.69 | Å | S2589234722001282
NMC811 | ionic radius of Li+ | 0.76 | Å | S2589234722001282
NMC811 M | Specific capacity | 217 | mAh g−1 | S0022369723004067
NMC811 M | Capacity retention | 75 | % | S0022369723004067
NMC811 M | Maximum Specific Capacity | 217 | mAh g−1 | S0022369723004067
NMC811 M | Cycle Efficiency | 60.6 | % (against unspecified baseline) | S0022369723004067
NMC811 M | diffusion coefficient (anodic process) | 7.88 × 10−8 | cm² s⁻¹ | S0022369723004067
NMC811 M | diffusion coefficient (cathodic process) | 7.48 × 10−8 | cm² s⁻¹ | S0022369723004067
NMC811 M | crystal lattice spacing d for the (003) plane | 0.47 | nm | S0022369723004067
NMC811 M | lithium-ion diffusion coefficient (pristine) | 2.5 × 10−16 | cm² s⁻¹ | S0022369723004067
NMC811 M | lithium-ion diffusion coefficient (SOC of 60%) | 5.7 × 10−18 | cm² s⁻¹ | S0022369723004067
NMC811 M | crystallite size (D) | 341.6 | nm | S0022369723004067
NMC811 M | lattice microstrain (ε) | 5.6 × 10−4 | - | S0022369723004067
NMC622 | Specific Capacity | 170 | mAh g−1 | S0022369723004067
NMC622 | c/a ratio | >4.899 | None | S0167273820300333
NMC622 | Ni2+ ion replacement | ~7% | % | S0167273820300333
NMC622 | Coating | 0.5 | wt% | S0378775322005353
NMC622 | Calcination Temp | 100 | °C | S0378775322005353
NMC622 | Capacity drop per cycle | 0.199 | % | S0959943622001201
NMC622 | Capacity drop per cycle | ~0.065 | % | S0959943622001201
NMC622 | Particle Size | 2 - 5 | µm | S2405829721000465
NMC622 | Capacity | 167 | mAh g−1 | S2405829721000465
NMC622 | Retention | 97.3 | % | S2405829721000465
NMC622 | Rate | 1C | - | S2405829721000465
NMC622 | Cycles | 300 | - | S2405829721000465
NMC622 | Voltage | 4.15 | V | S2405829721000465
NMC622 | Temperature | 45 | °C | S2405829721000465
NMC622 | Density tap | 2.3 | g cm−3 | S2405829721000465
NMC622 | Density compact | 3.3 | g cm−3 | S2405829721000465
NMC622 | Particle Size | 3 - 15 | µm | S2405829721000465
LNMO | length of a axis | 2.856 | Å | S0032591023006083
LNMO | length of c axis | 14.233 | Å | S0032591023006083
LNMO | Volume | 100.56 | Å^3 | S0032591023006083
LNMO | Lattice strain | 0.381 | % | S0032591023006083
LNMO | Crystallite size | 55.67 | nm | S0032591023006083
LNMO | a-axis length | 8.17276 | Å | S0272884223033825
LNMO | Unit cell volume (V) | 545.89 | Å^3 | S0272884223033825
LNMO | Li-O bond length | 1.8569 | Å | S0272884223033825
LNMO | Mn(Ni)-O bond length | 1.9940 | Å | S0272884223033825
LNMO | Capacity retention after 100 cycles | 45.5 | % | S0272884223033825
LNMO | Lithium-ion diffusion coefficient (at 2.7V) | 1.94 × 10−11 | cm2 s−1 | S0272884223033825
LNMO | Volume change during discharge | 7.5 | % | S0272884223033825
LNMO | initial discharge capacity | 139 | mAh/g | S0378775322015440
LNMO | temperature | 25 | °C | S0378775323001234
LNMO | energy density | 650 | W h·Kg−1 | S0378775323008108
LNMO | Lattice Parameter | 8.1865 | Å | S0378775323008108
LNMO | Cell Volume | 549.252 | Å³ | S0378775323008108
LNMO | Diffusion Coefficient Li⁺ | 3.66 x 10^-14 | cm²/s | S0378775323008108
LNMO | Temperature | 20 | °C | S0378775323008108
LNMO | synthesis temperature | 900 | ºC | S0925838822021892
LNMO | synthesis duration | 12 | h | S0925838822021892
LNMO | lattice constant | 8.1716 | Å | S0925838822021892
LNMO | lattice constant | 8.1692 | Å | S0925838822021892
LNMO | diffusion coefficient (x < 0.1) | 10^(-11) to 10^(-9) | cm^2/s | S0925838822021892
LNMO | diffusion coefficient (x > 0.45) | 1 × 10^(-11) to 4 × 10^(-10) | cm^2/s | S0925838822021892
LNMO | Volume | 541.6 | Å^3 | S0925838822023805
LNMO | Capacity retention | 84.7 | % | S0925838822023805
LNMO | Li+ diffusion coefficient | 1.965 × 10^(-13) | cm^2/s | S2211285522011181
LNMO | axis length (not specified which axis or axes) | 4.7 | Å | S2211285522011181
LNMO | Capacity retention after cycles | 90.8 | % | S2211285522011181
LNMO | Overall CE after cycles | 99.7 | % | S2211285522011181
LNMO | packing density | 2.10 | g/cm³ | S2211285523006626
LNMO | calcination temp | 750 | °C | S2352152X23010836
LNMO | calcination time | 12 | h | S2352152X23010836
LNMO | strain | 0.21 | ‰ | S2405829723003409
LNMO | residual strain | 0.32 | ‰ | S2405829723003409
LNMO | additional lithium ion capacity | 143.7 | mAh/g | S2405829723003409
LNMO | energy density | 272 | Wh kg−1 | S2405829723003409
LNMO | capacity | 74.9 | mAh g−1 | S2405829723003409
LNMO@La2 | length of a axis | 2.861 | Å | S0032591023006083
LNMO@La2 | length of c axis | 14.264 | Å | S0032591023006083
LNMO@La2 | Volume | 100.77 | Å^3 | S0032591023006083
LNMO@La2 | Lattice strain | 0.3529 | % | S0032591023006083
LNMO@La2 | Crystallite size | 60.30 | nm | S0032591023006083
LNMO@La4 | length of a axis | 2.868 | Å | S0032591023006083
LNMO@La4 | length of c axis | 14.249 | Å | S0032591023006083
LNMO@La4 | Volume | 100.92 | Å^3 | S0032591023006083
LNMO@La4 | Lattice strain | 0.3322 | % | S0032591023006083
LNMO@La4 | Crystallite size | 64.19 | nm | S0032591023006083
Li1.2Mn0.54Ni0.13Co0.13O2@MgAl2O4 | Discharge Capacity | 137.9 | mAh g−1 | S0032591023006083
Li1.2Mn0.54Ni0.13Co0.13O2@LiNbO3 | Discharge Capacity | 119.6 | mAh g−1 | S0032591023006083
Li(Li0.18Mn0.52Co0.13Ni0.13La0.02Mg0.02)O2 | Discharge Capacity | 196.3 | mAh g−1 | S0032591023006083
LiCo0.05Mn1.95O4 | capacity retention after 1000 cycles at 15C | 78.52 | % | S0042207X23009211
LiCo0.05Mn1.95O4 | Co content at x=0.05 | 0.05 | - | S0042207X23009211
LiCo0.05Mn1.95O4 | Mn content at x=0.05 | 1.95 | - | S0042207X23009211
LiCo0.05Mn1.95O4 | SEM Vacuum Chamber Pressure | 6.03 | × 10^-3 Pa | S0042207X23009211
LiCo0.05Mn1.95O4 | TEM Vacuum Chamber Pressure | 5.8 | × 10^-5 Pa | S0042207X23009211
LiCo0.05Mn1.95O4 | XPS Vacuum Value | 2.0 | × 10^-7 mbar | S0042207X23009211
LiCo0.05Mn1.95O4 | HAADF-STEM Vacuum Chamber Pressure | 1.2 | × 10^-5 Pa | S0042207X23009211
LiCo0.05Mn1.95O4 | Li diffusion coefficient before cycling | 2.48 | × 10−14 cm^2/s | S0042207X23009211
LiCo0.05Mn1.95O4 | Li diffusion coefficient after cycling | 6.0 | × 10−11 cm^2/s | S0042207X23009211
LiCo0.05Mn1.95O4 | Charge-transfer resistance before cycling | 65.38 | Ω | S0042207X23009211
LiCo0.05Mn1.95O4 | Charge-transfer resistance after cycling | 83.46 | Ω | S0042207X23009211
LiCo0.05Mn1.95O4 | Lattice spacing of (111) facet | 0.467 | nm | S0042207X23009211
LiCo0.05Mn1.95O4 | Capacity retention at 10C | 83.81 | % | S0042207X23009211
LiCo0.05Mn1.95O4 | Capacity retention at 15C | 78.52 | % | S0042207X23009211
LiCoxMn2-xO4 | Co content range | 0 - 0.10 | - | S0042207X23009211
LiCoxMn2-xO4 | Heating rate during preparation | 5 | °C min^-1 | S0042207X23009211
LiCoxMn2-xO4 | Annealing temperature | 750 | °C | S0042207X23009211
LiCoxMn2-xO4 | Annealing time | 6 | h | S0042207X23009211
LiCoxMn2-xO4 | Calcining temperature | 500 | °C | S0042207X23009211
LiCoxMn2-xO4 | Calcining time | 3 | h | S0042207X23009211
LiCoxMn2-xO4 | Lithium content in cathode | 1 | - | S0042207X23009211
LiCoxMn2-xO4 | Mixing ratio (cathode:carbon:black:PVDF) | 8:1:1 | - | S0042207X23009211
LiCoxMn2-xO4 | Drying temperature (slurry) | 80 | °C | S0042207X23009211
LiCoxMn2-xO4 | Drying time (slurry) | 12 | h | S0042207X23009211
LiCoxMn2-xO4 | Drying temperature (disk) | 80 | °C | S0042207X23009211
LiCoxMn2-xO4 | Drying time (disk) | 15 | h | S0042207X23009211
LiCoxMn2-xO4 | Drying pressure (disk) | ∼750 | kPa | S0042207X23009211
LiCoxMn2-xO4 | Testing voltage range | 3.0 - 4.5 | V | S0042207X23009211
LiCoxMn2-xO4 | Constant current for long-term cycling test | 10C | 1C = 148 mAh g^-1 | S0042207X23009211
LMO | Recovery capacity | 1.39 | mmol/g | S0045653523001315
LMO | temperature | 150 | °C | S2590123023007053
LMO | temperature | 350 | °C | S2590123023007053
LMO | temperature | 850 | °C | S2590123023007053
Li2CoTi3O8 | initial capacity | 180 | mAh/g | S0079642523001147
NMC622_H | length of a axis | 2.876 | Å | S0167273820300333
NMC622_H | length of c axis | 14.243 | Å | S0167273820300333
NMC622_H | Cell volume | 102.044 | Å^3 | S0167273820300333
NMC622_A | length of a axis | 2.874 | Å | S0167273820300333
NMC622_A | length of c axis | 14.229 | Å | S0167273820300333
NMC622_A | Cell volume | 101.791 | Å^3 | S0167273820300333
NMC622_N | length of a axis | 2.875 | Å | S0167273820300333
NMC622_N | length of c axis | 14.234 | Å | S0167273820300333
NMC622_N | Cell volume | 101.886 | Å^3 | S0167273820300333
NMC622_C | length of a axis | 2.874 | Å | S0167273820300333
NMC622_C | length of c axis | 14.234 | Å | S0167273820300333
NMC622_C | Cell volume | 101.838 | Å^3 | S0167273820300333
Li1.2Mn0.52Ni0.20Co0.08O2 | Initial Discharge Capacity C/20 | 235.06 | mAh.g−1 | S0167273822001400
Li1.2Mn0.52Ni0.20Co0.08O2 | Initial Discharge Capacity C/3 | 201.60 | mAh.g−1 | S0167273822001400
Li1.2Mn0.52Ni0.20Co0.08O2 | Initial Discharge Capacity 3C | 139.82 | mAh.g−1 | S0167273822001400
Li1.2Mn0.52Ni0.20Co0.08O2 | length of a axis | 2.8559 | Å | S0167273822001400
Li1.2Mn0.52Ni0.20Co0.08O2 | length of b axis | 2.8559 | Å | S0167273822001400
Li1.2Mn0.52Ni0.20Co0.08O2 | length of c axis | 14.25 | Å | S0167273822001400
Li1.2Mn0.52Ni0.20Co0.08O2 | temperature | 900 | °C | S0167273822001400
Li1.2Mn0.52Ni0.20Co0.08O2 | BET surface area | 2.5 | m2/g | S0167273822001400
Li1.2Mn0.52Ni0.20Co0.08O2 | I(003)/I(104) ratio | 1.10 |  | S0167273822001400
Li1.2Mn0.52Ni0.20Co0.08O2 | initial discharge capacity | 235.06 | mAh/g | S0167273822001400
Li1.2Mn0.56Ni0.16Co0.08O2 | capacity | 153 | mAh.g−1 | S0167273822001400
NCM925 | length of a axis | 2.8646 | Å | S0167273823000486
NCM925 | length of c axis | 14.1349 | Å | S0167273823000486
NCM925–0.2%LTA | length of a axis | 2.8659 | Å | S0167273823000486
NCM925–0.2%LTA | length of c axis | 14.1392 | Å | S0167273823000486
NCM925–0.5%LTA | length of a axis | 2.8670 | Å | S0167273823000486
NCM925–0.5%LTA | length of c axis | 14.1456 | Å | S0167273823000486
NCM925–1%LTA | length of a axis | 2.8708 | Å | S0167273823000486
NCM925–1%LTA | length of c axis | 14.1659 | Å | S0167273823000486
LiNi0.9Co0.08Al0.02O2 | First discharge capacity at 5C | 102.7 | mA h g−1 | S0167273823002552
LiNi0.9Co0.08Al0.02O2 | Capacity retention after 100 cycles | 85 | % | S0167273823002552
LiNi0.9Co0.08Al0.02O2 | initial discharge capacity | 212 | mA h g^-1 | S0167273823002552
LiNi0.9Co0.08Al0.02O2 | discharge capacity after 100 cycles | 179.8 | mA h g^-1 | S0167273823002552
LiNi0.9Co0.08Al0.02O2 | retention rate after 100 cycles | 84.4 | % | S0167273823002552
NCA (LiNixCoyM1-x-yO2) | Ni content (x) | ≥0.8 | dimensionless | S0167273823002552
NCM111, NCM523, NCM622 | Ni content (x) | <0.8 | dimensionless | S0167273823002552
NCM111, NCM523, NCM622 | energy density | <300 | Wh/kg | S0167273823002552
NCA (LiNiCoAlO2) | Initial Discharge Capacity | 189 | mA h g−1 | S0167273823002552
NCA (LiNiCoAlO2) | Li Content | 7.4 | % | S0304389423002340
NCA (LiNiCoAlO2) | Ni Content | 62.1 | % | S0304389423002340
NCA (LiNiCoAlO2) | Co Content | 4.5 | % | S0304389423002340
NCA (LiNiCoAlO2) | Al Content | 0.3 | % | S0304389423002340
NCA (LiNiCoAlO2) | O Content | 25.6 | % | S0304389423002340
NCA (LiNiCoAlO2) | Particle Size at D10 | 3.31 | µm | S0304389423002340
NCA (LiNiCoAlO2) | Particle Size at D50 | 11.26 | µm | S0304389423002340
NCA (LiNiCoAlO2) | Particle Size at D90 | 19.88 | µm | S0304389423002340
NCA (LiNiCoAlO2) | Specific Capacity | 267 | mAh g−1 | S2352492823000508
Bare NCA | Initial Coulombic Efficiency (ICE) | 85.1 | % | S0167273823002552
Bare NCA | Capacity Retention Rate | 48.7 | % (after 100 cycles) | S0167273823002552
Bare NCA | Rate Performance at 5C | 83.46 | mA h g−1 | S0167273823002552
LiNi0.8Co0.1Mn0.1O2 | reversible capacity | 175.3 | mA h g−1 | S0167577X22021231
LiNi0.8Co0.1Mn0.1O2 | capacity retention | 90.7 | % | S0167577X22021231
LiNi0.8Co0.1Mn0.1O2 | Initial discharge capacity (25 °C) | 191.4 | mAh g−1 | S0169433223024765
LiNi0.8Co0.1Mn0.1O2 | High rate discharge capacity (5.0C) | 146.1 | mAh g−1 | S0169433223024765
LiNi0.8Co0.1Mn0.1O2 | Cu content | 1 | % | S0378775322015683
LiNi0.8Co0.1Mn0.1O2 | length of a axis | 2.882 | Å | S0925838823006618
LiNi0.8Co0.1Mn0.1O2 | length of c axis | 14.248 | Å | S0925838823006618
LiNi0.8Co0.1Mn0.1O2 | Ni in Li sites (%) | 7.53 | % | S0925838823006618
LiNi0.8Co0.1Mn0.1O2 | initial discharge capacity | 191 | mAh g−1 | S0925838823006618
LiNi0.8Co0.1Mn0.1O2 | capacity retention after 100 cycles | 74 | % | S0925838823006618
LiNi0.8Co0.1Mn0.1O2 | Initial capacity | 185 | mAh g−1 | S092583882302580X
LiNi0.8Co0.1Mn0.1O2 | Capacity retention (200 cycles) | 85.2 | % | S092583882302580X
LiNi0.8Co0.1Mn0.1O2 | Capacity retention (after 200 cycles at 4.5V) | 78.1 | % | S092583882302580X
LiNi0.8Co0.1Mn0.1O2 | Rate capability (10 C) | 88.2 | mAh g−1 | S092583882302580X
LiNi0.8Co0.1Mn0.1O2 | capacity | >180 | mAh g−1 | S092583882302580X
LiNi0.8Co0.1Mn0.1O2 | Temperature | 333.15 | K | S1385894722029916
LiNi0.8Co0.1Mn0.1O2 | Ionic conductivity | 9.02 | x10^-4 S/cm | S1385894722029916
LiNi0.8Co0.1Mn0.1O2 | initial capacity | 123 | mAh/g | S1385894722029916
LiNi0.8Co0.1Mn0.1O2 | capacity retention after 100 cycles | 83.2 | % | S1385894722029916
LiNi0.8Co0.1Mn0.1O2 | temperature | 298.15 | K | S1385894723059120
LiNi0.8Co0.1Mn0.1O2 | capacity | 200 | mAh/g | S1388248123000115
LiNi0.8Co0.1Mn0.1O2 | Ni content | 0.8 | - | S2095495621000802
LiNi0.8Co0.1Mn0.1O2 | capacity | 200 | mA·h/g | S2352847823001685
LiNi0.8Co0.1Mn0.1O2 | Reversible capacity at 0.2 C | 201.6 | mA h g−1 | S2405829721002828
LiNi0.8Co0.1Mn0.1O2 | Capacity retention after 100 cycles | 91 | % | S2405829721002828
LiNi0.8Co0.1Mn0.1O2 | Reversible capacity at 5 C | 163.6 | mA h g−1 | S2405829721002828
LiNi0.8Co0.1Mn0.1O2 | Reversible capacity at 10 C | 146.5 | mA h g−1 | S2405829721002828
LiNi0.8Co0.1Mn0.1O2 | Capacity | 226.9 | mAh g−1 | S2405829722003324
LiNi0.8Co0.1Mn0.1O2 | Retention | 95.1 | % | S2405829722003324
LiNi0.8Co0.1Mn0.1O2 | Voltage range | 2.8–4.3 | V | S2405829722003324
LiNi0.8Co0.1Mn0.1O2 | Particle size | 3–4 | µm | S2405829722003324
LiNi0.8Co0.1Mn0.1O2 | Capacity | 149 | mAh g−1 | S2405829722004986
LiNi0.8Co0.1Mn0.1O2 | Mass loading | 5 | mg cm−2 | S2405829722004986
LiNi0.8Co0.1Mn0.1O2 | Capacity Retention After Cycles | Above 80% | After 1000 cycles | S2451910321001459
LiNi0.8Co0.1Mn0.1O2 | Discharge Capacity | 169 | mAh g^-1 | S2468606922000089
LiNi0.8Co0.1Mn0.1O2 | proportion of LiNi0.8Co0.1Mn0.1O2 | 90 | wt% | S2468606923001077
LiNi0.8Co0.1Mn0.1O2 | Axis length a | 2.86 | Å | S2589004222005922
LiNi0.8Co0.1Mn0.1O2 | Axis length c | 14.1 | Å | S2589004222005922
LiNi0.8Co0.1Mn0.1O2 | Temperature | 30 | °C | S2667141722000738
LiNi0.8Co0.1Mn0.1O2 | Discharge Capacity | 111.7 | mAh g−1 | S2667141722000738
LiNi0.8Co0.1Mn0.1O2 | Rate performance | 38.8 | mAh g−1 | S2667141722000738
LiNi0.8Co0.1Mn0.1O2 | Capacity Retention | 89.7 | % | S2667141722000738
LiNi0.8Co0.1Mn0.1O2 | Temperature | 25 | °C | S2667141722000738
LiNi0.8Co0.1Mn0.1O2 | Discharge Capacity | 124 | mAh g−1 | S2667141722000738
LiNi0.8Co0.1Mn0.1O2 | Temperature | Room Temperature |  | S2667141722000738
LiNi0.8Co0.1Mn0.1O2 | Discharge Capacity | 159 | mAh g−1 | S2667141722000738
LiNi0.8Co0.1Mn0.1O2 | Capacity Retention | 90 | % | S2667141722000738
LiNi0.8Co0.1Mn0.1O2 | Temperature | 35 | °C | S2667141722000738
LiNi0.8Co0.1Mn0.1O2 | Discharge Capacity | 182.4 | mAh g−1 | S2667141722000738
LiNi0.8Co0.1Mn0.1O2 | Rate performance | 103.6 | mAh g−1 | S2667141722000738
LiNi0.8Co0.1Mn0.1O2 | Capacity Retention | 80 | % | S2667141722000738
NCM811 | Li-ion diffusion coefficient | 1.1 | x 10^-10 cm^2/s | S0167577X22021231
NCM811 | nickel content | 0.8 | - | S0306261923010152
NCM811 | temperature | 30 | °C | S0378775322002154
NCM811 | discharge capacity | 169.5 | mAh g^-1 | S0378775322002154
NCM811 | capacity retention | 59.4 | % | S0378775322002154
NCM811 | power density | 185 | mAh g^−1 | S092583882302580X
NCM811 | temperature | 25 | °C | S092583882302580X
NCM811 | layer thickness | 4.5 | nm | S092583882302580X
NCM811 | coulombic efficiency | 99 | % | S092583882302580X
NCM811 | capacity retention | 78.1 | % | S092583882302580X
NCM811 | temperature | 35 | °C | S1369702123000597
NCM811 | Electronic conductivity of NCM-00 | 1.1 x 10^(-4) | S cm^(-1) | S1369702123000597
NCM811 | Electronic conductivity of NCM-09 | 3.5 x 10^(-4) | S cm^(-1) | S1369702123000597
NCM811 | Electronic conductivity of NCM-12 | 7.3 x 10^(-4) | S cm^(-1) | S1369702123000597
NCM811 | Electronic conductivity of NCM-15 | 1.7 x 10^(-3) | S cm^(-1) | S1369702123000597
NCM811 | Ionic conductivity of NCM-00 | 9.7 x 10^(-4) | S cm^(-1) | S1369702123000597
NCM811 | Ionic conductivity of NCM-09 | 2.9 x 10^(-4) | S cm^(-1) | S1369702123000597
NCM811 | Ionic conductivity of NCM-12 | 2.8 x 10^(-4) | S cm^(-1) | S1369702123000597
NCM811 | Ionic conductivity of NCM-15 | 2.0 x 10^(-4) | S cm^(-1) | S1369702123000597
NCM811 | Li+ diffusion coefficient of NCM-00 | 7.22 x 10^(-10) | cm^2 s^(-1) | S1369702123000597
NCM811 | Li+ diffusion coefficient of NCM-12 | 2.41 x 10^(-9) | cm^2 s^(-1) | S1369702123000597
NCM811 | Li+ diffusion coefficient of NCM-C | 2.42 x 10^(-9) | cm^2 s^(-1) | S1369702123000597
NCM811 | Temperature for σe and σi measurements | 25 | °C | S1369702123000597
NCM811 | Specific Capacity | 200 | mAh/g | S1385894721045617
NCM811 | remaining discharge capacity | 110.4 | mAh g−1 | S1385894722055097
NCM811 | high-capacity retention | 81.60 | % | S1385894722055097
NCM811 | polarization | 0.15 | V | S1385894722055097
NCM811 | high rate capacity at 5 C | 37.3 | mAh g−1 | S1385894722055097
NCM811 | specific capacity | 196.6 | mAh g^-1 | S1572665722008207
NCM811 | initial coulombic efficiency (ICE) | 88.7 | % | S1572665722008207
NCM811 | capacity retention after 30 cycles | 100 | % | S1572665722008207
NCM811 | rate performance at 10C | 46.2 | % | S1572665722008207
NCM811 | Lattice contraction | 5.1 | % | S2095495621000802
NCM811 | maximum temperature | 446.8 | °C | S2211285523004767
NCM811 | heating rate | 82.6 | °C s−1 | S2211285523004767
NCM811 | packing density | 3.25 | g/cm³ | S2211285523006626
NCM811 | Nominal Capacity | 3450 | mAh | S2352152X23017280
NCM811 | Rs | 3.4 | Ω | S2352554122003631
NCM811 | Rct | 1299.0 | Ω | S2352554122003631
NCM811 | DLi+ | 3.3426e-16 | cm²/s | S2352554122003631
NCM811 | Temperature | 60 | °C | S2352847823001685
NCM811 | Capacity retention | 81 | % | S2352847823001685
NCM811 | Cycle number (coin cell) | 100 | cycles | S2352847823001685
NCM811 | Cycle number (pouch cell) | 70 | cycles | S2352847823001685
NCM811 | Rate (coin cell) | 0.5 | C | S2352847823001685
NCM811 | Rate (pouch cell) | 0.5/1.0 | C | S2352847823001685
NCM811 | temperature | 298.15 | K | S2405829722001246
NCM811 | temperature | 298.15 | K | S2405829722001246
NCM811 | capacity retention | 70.9 | % | S2405829722001246
NCM811 | capacity retention | 61.5 | % | S2405829722001246
NCM811 | voltage range | 2.8 to 4.3 | V | S2405829722001246
NCM811 | voltage range | 2.8 to 4.5 | V | S2405829722001246
NCM811 | cycle number | 1550 | cycles | S2405829722001246
NCM811 | cycle number | 1000 | cycles | S2405829722001246
NCM811 | Areal loadings | 3 and 4.7 | mAh cm^-2 | S2405829722005839
NCM811 | Composition | 97.9 | wt.% NCM811 | S2405829722005839
NCM811 | Carbon nanotubes | 0.5 | wt.% | S2405829722005839
NCM811 | Super P carbon | 0.5 | wt.% | S2405829722005839
NCM811 | Polyvinylidene fluoride | 1.1 | wt.% | S2405829722005839
NCM811@PPy | Li-ion diffusion coefficient | 8.4 | x 10^-10 cm^2/s | S0167577X22021231
LNMO-2-MI | length of a axis | 2.90 | Å | S0167577X23012375
LNMO-2-MI | length of c axis | 14.20 | Å | S0167577X23012375
LNMO-2-MI | c/a ratio | 4.90 | Å | S0167577X23012375
LNMO-2-MI | Tap density | 2.32 | g/cm³ | S0167577X23012375
LNMO-2-MI | Average particle size | 1968.27 | nm | S0167577X23012375
LNMO-2-MI | Tap density | 2.32 | g/cm³ | S0167577X23012375
LNMO-2-MI | Discharge capacity (10th cycle) | 177 | mAh/g | S0167577X23012375
LNMO-2-MI | Discharge capacity (100th cycle) | 194 | mAh/g | S0167577X23012375
LNMO-2-MI | Discharge capacity (500th cycle) | 214 | mAh/g | S0167577X23012375
LNMO-2-MI | Charge Transfer Resistance (initial) | 110.04 | Ω | S0167577X23012375
LNMO-2-MI | Charge Transfer Resistance (after 500 cycles) | 50.3 | Ω | S0167577X23012375
LNMO-2-MI | Capacity Retention (after 500 cycles) | 80.37 | % | S0167577X23012375
LNMO-1,10-PTH | length of a axis | 2.87 | Å | S0167577X23012375
LNMO-1,10-PTH | length of c axis | 14.25 | Å | S0167577X23012375
LNMO-1,10-PTH | c/a ratio | 4.96 | Å | S0167577X23012375
LNMO-1,10-PTH | Tap density | 3.16 | g/cm³ | S0167577X23012375
LNMO-1,10-PTH | Average particle size | 517.46 | nm | S0167577X23012375
LNMO-1,10-PTH | Tap density | 3.16 | g/cm³ | S0167577X23012375
LNMO-1,10-PTH | Discharge capacity (10th cycle) | 230.07 | mAh/g | S0167577X23012375
LNMO-1,10-PTH | Discharge capacity (100th cycle) | 260.12 | mAh/g | S0167577X23012375
LNMO-1,10-PTH | Discharge capacity (500th cycle) | 289.03 | mAh/g | S0167577X23012375
LNMO-1,10-PTH | Charge Transfer Resistance (initial) | 74.6 | Ω | S0167577X23012375
LNMO-1,10-PTH | Charge Transfer Resistance (after 500 cycles) | 12.75 | Ω | S0167577X23012375
LNMO-1,10-PTH | Capacity Retention (after 500 cycles) | 98.6 | % | S0167577X23012375
NCM9 (LiNi0.92Co0.04Mn0.04O2) | length of c axis | 0.475 | nm | S0169433222022140
NCM9 (LiNi0.92Co0.04Mn0.04O2) | I(003)/I(104) ratio | 1.285 | - | S0169433222022140
NCM9 (LiNi0.92Co0.04Mn0.04O2) | Rsf1 after 200 cycles | 163.7 | Ω | S0169433222022140
NCM9 (LiNi0.92Co0.04Mn0.04O2) | Li+ diffusion coefficient | 4.81*10−10 | cm2·s−1 | S0169433222022140
Pristine NCM9 | discharge capacity | 220.6 | mAh g−1 | S0169433222022140
Pristine NCM9 | capacity retention after 100 cycles | 76.17 | % | S0169433222022140
P2-NLCMO | length of a axis | 2.8660 | Å | S0169433222026253
P2-NLCMO | length of c axis | 11.1971 | Å | S0169433222026253
P2-NLCMO | D Na+ | 3.91 | x 10^-11 cm^2/s | S0169433222026253
NCM622 | voltage cut-off condition | 4.55 | V vs Li/Li+ | S0169433222035462
NCM622 | nickel content | 0.6 | - | S0306261923010152
NCM622 | Thickness of electrolyte membrane | 19 | µm | S0376738823002922
NCM622 | I(003)/I(104) intensity ratio | 1.31 | - | S0378775322012848
NCM622 | Lithium-ion diffusion coefficient (DLi+) | 7.4 × 10^-16 | cm^2/s | S0378775322012848
NCM622 | Capacity retention rate after 100 cycles | 79.25% | - | S0378775322012848
NCM622 | Charge-transfer resistance (Rct) | 60.93 | Ω | S0378775322012848
NCM622 | Initial discharge capacity | 187.7 | mAh/g | S0378775322012848
NCM622 | Ionic conductivity | 0.256 | mS.cm−1 | S0925838823019436
NCM622 | Electrochemical window | 4.8 | V | S0925838823019436
NCM622 | Initial discharge capacity | 161.6 | mAhg−1 | S0925838823019436
NCM622 | Operating Temperature | 25 | ℃ | S0925838823019436
NCM622 | Capacity retention after 50 cycles | 89.6 | % | S0925838823019436
NCM622 | areal loading | 2.3 | mg/cm^2 | S2095495623000578
NCM622 | charge voltage window | 3.0 - 4.2 | V | S2095495623000578
NCM622 | active material mass loading | 2.3 | mg/cm^2 | S2095495623000578
NCM622 | specific current per C-rate | 170 | mA/g | S2095495623000578
NCM622 | Rs | 6.9 | Ω | S2352554122003631
NCM622 | Rct | 300.0 | Ω | S2352554122003631
NCM622 | DLi+ | 2.5261e-14 | cm²/s | S2352554122003631
MP-NCM | weight percentage of coating | 1 | wt% | S0169433222035462
MP-NCM | temperature | 60 | °C | S0169433222035462
LBO@LiCoO2-3% | Mass of LiCoO2 | 10.0 | mg | S0169433223011662
LBO@LiCoO2-3% | Specific capacity | 78.1 | mAh g−1 | S0169433223011662
LBO@LiCoO2-3% | Li+ diffusion coefficient | 4.49 | x 10^-17 cm^2 s^−1 | S0169433223011662
LBO@LiCoO2-9% | Mass of LiCoO2 | 9.2 | mg | S0169433223011662
LBO@LiCoO2-9% | Specific capacity | 70.9 | mAh g−1 | S0169433223011662
LBO@LiCoO2-9% | Li+ diffusion coefficient | 5.30 | x 10^-17 cm^2 s^−1 | S0169433223011662
LBO@LiCoO2-15% | Mass of LiCoO2 | 8.4 | mg | S0169433223011662
LBO@LiCoO2-15% | Specific capacity | 131.5 | mAh g−1 | S0169433223011662
LBO@LiCoO2-15% | Li+ diffusion coefficient | 9.12 | x 10^-16 cm^2 s^−1 | S0169433223011662
LBO@LiCoO2-G | Mass of LiCoO2 | 9.2 | mg | S0169433223011662
LBO@LiCoO2-G | Specific capacity | 136.0 | mAh g−1 | S0169433223011662
LBO@LiCoO2-G | Li+ diffusion coefficient | 9.95 | x 10^-16 cm^2 s^−1 | S0169433223011662
NCM and i-NCM | Li-ion diffusion coefficient (Charge) | 8.35 | x 10^-11 cm²/s | S0169433223024157
NCM and i-NCM | Li-ion diffusion coefficient (Discharge) | 6.62 | x 10^-11 cm²/s | S0169433223024157
NCM | Initial discharge capacity | 219.87 | mAh/g | S0169433223024157
NCM | Initial charge capacity | 222.25 | mAh/g | S0169433223024157
NCM | c parameter increase (after cycling at low temp) | 0.7 | % | S0169433223024157
NCM | c parameter increase (after cycling at high temp) | 1.2 | % | S0169433223024157
NCM | (003) peak shift low temp | 0.12 | degrees | S0169433223024157
NCM | (003) peak shift high temp | 0.22 | degrees | S0169433223024157
NCM | Bulk resistance after cycling | 26.32 | Ω | S0169433223024157
NCM | Charge-transfer resistance initial | 45.83 | Ω | S0169433223024157
NCM | Charge-transfer resistance after cycling | 459.97 | Ω | S0169433223024157
NCM | Acid Concentration | 1.5 | mol/L | S0304386X2100195X
NCM | S/L ratio | 30 | g L−1 | S0304386X2100195X
NCM | Temperature | 25 | °C | S0304386X2100195X
NCM | Time | 60 | min | S0304386X2100195X
NCM | Leaching efficiency (Li) | 80 | % | S0304386X2100195X
NCM | Leaching efficiency (Co) | 93 | % | S0304386X2100195X
NCM | Leaching efficiency (Ni) | 92 | % | S0304386X2100195X
NCM | Leaching efficiency (Mn) | 90 | % | S0304386X2100195X
NCM | Acid Concentration | 2 | mol/L | S0304386X2100195X
NCM | S/L ratio | 17 | g L−1 | S0304386X2100195X
NCM | Temperature | 70 | °C | S0304386X2100195X
NCM | Time | 30 | min | S0304386X2100195X
NCM | Leaching efficiency (Li) | 99 | % | S0304386X2100195X
NCM | Leaching efficiency (Co) | 99 | % | S0304386X2100195X
NCM | Leaching efficiency (Ni) | 99 | % | S0304386X2100195X
NCM | Leaching efficiency (Mn) | 99 | % | S0304386X2100195X
NCM | Acid Concentration | 4 | mol/L | S0304386X2100195X
NCM | S/L ratio | 20 | g L−1 | S0304386X2100195X
NCM | Temperature | 80 | °C | S0304386X2100195X
NCM | Time | 60 | min | S0304386X2100195X
NCM | Leaching efficiency (Li) | 99 | % | S0304386X2100195X
NCM | Leaching efficiency (Co) | 99 | % | S0304386X2100195X
NCM | Leaching efficiency (Ni) | 99 | % | S0304386X2100195X
NCM | Leaching efficiency (Mn) | 99 | % | S0304386X2100195X
NCM | Acid Concentration | 0.2 | mol/L | S0304386X2100195X
NCM | Citric acid Concentration | 0.4 | mol/L | S0304386X2100195X
NCM | S/L ratio | 20 | g L−1 | S0304386X2100195X
NCM | Temperature | 90 | °C | S0304386X2100195X
NCM | Time | 30 | min | S0304386X2100195X
NCM | Leaching efficiency (Li) | 99 | % | S0304386X2100195X
NCM | Leaching efficiency (Co) | 92 | % | S0304386X2100195X
NCM | Leaching efficiency (Ni) | 93 | % | S0304386X2100195X
NCM | Leaching efficiency (Mn) | 92 | % | S0304386X2100195X
NCM | Acid Concentration | 2.5 | mol/L | S0304386X2100195X
NCM | NH4Cl Concentration | 0.8 | mol/L | S0304386X2100195X
NCM | S/L ratio | 100 | g L−1 | S0304386X2100195X
NCM | Temperature | 80 | °C | S0304386X2100195X
NCM | Time | 60 | min | S0304386X2100195X
NCM | Leaching efficiency (Li) | 99 | % | S0304386X2100195X
NCM | Leaching efficiency (Co) | 98 | % | S0304386X2100195X
NCM | Leaching efficiency (Ni) | 97 | % | S0304386X2100195X
NCM | Leaching efficiency (Mn) | 97 | % | S0304386X2100195X
NCM | Acid Concentration | 2 | mol/L | S0304386X2100195X
NCM | S/L ratio | 50 | g L−1 | S0304386X2100195X
NCM | Temperature | 60 | °C | S0304386X2100195X
NCM | Time | 60 | min | S0304386X2100195X
NCM | Leaching efficiency (Li) | 99 | % | S0304386X2100195X
NCM | Leaching efficiency (Co) | 99 | % | S0304386X2100195X
NCM | Leaching efficiency (Ni) | 99 | % | S0304386X2100195X
NCM | Leaching efficiency (Mn) | 99 | % | S0304386X2100195X
NCM | length of a axis | 2.8682 | Å | S0925838821010288
NCM | length of c axis | 14.1948 | Å | S0925838821010288
NCM | diffusion coefficient | 3.18 | × 10^−10 cm²/s | S0925838821010288
NCM | length of a axis | 2.8670 | Å | S0925838823017036
NCM | length of c axis | 14.1778 | Å | S0925838823017036
NCM | BET surface area | 24.10 | m^2/g | S0960148122018985
NCM | I(003)/I(104) ratio | 1.116 | Unitless | S1385894721007099
NCM | BET surface area | 6.817 | m2 g−1 | S1385894721007099
NCM | Lithium-ion diffusion coefficient (D Li +) | 3.51 × 10 - 12 | cm2 s−1 | S1385894721007099
NCM | Lithium-ion diffusion coefficient (D Li +) after 100th cycle | 2.63 × 10 - 12 | cm2 s−1 | S1385894721007099
NCM | lithium ion diffusion coefficient | 2.63 | × 10−10 cm² s⁻¹ | S1385894723027766
NCM | Discharge Capacity at 10C | 110 | mAh g^-1 | S2095495622002376
NCM | Capacity after 100 cycles at 2C | 152 | mAh g^-1 | S2095495622002376
NCM | Exothermic Peak Temperature | 234.0 | °C | S2095495622002376
NCM | Heat Generation | 521.4 | J g^-1 | S2095495622002376
NCM | length of a axis | 2.8819 | Å | S2352152X2301174X
NCM | length of c axis | 14.2275 | Å | S2352152X2301174X
NCM | V (volume) | 102.333 | Å3 | S2352152X2301174X
NCM | loading mass | 5.0 - 5.5 | mg/cm² | S2405829722004986
NCM | temperature | 90 | °C | S2405829722004986
NCM | voltage range | 4.3 - 2.8 | V | S2405829722004986
NCM | charge/discharge rate | 0.5 | C | S2405829722004986
i-NCM | Discharge capacity (after 100 cycles at 1C) | 167.53 | mAh/g | S0169433223024157
i-NCM | Charge capacity (after 100 cycles at 1C) | 144.72 | mAh/g | S0169433223024157
i-NCM | c parameter increase (after cycling at low temp) | 0.1 | % | S0169433223024157
i-NCM | c parameter increase (after cycling at high temp) | 0.7 | % | S0169433223024157
i-NCM | (003) peak shift low temp | 0.02 | degrees | S0169433223024157
i-NCM | (003) peak shift high temp | 0.14 | degrees | S0169433223024157
i-NCM | Bulk resistance after cycling | 10.52 | Ω | S0169433223024157
i-NCM | Charge-transfer resistance after cycling | 311.07 | Ω | S0169433223024157
Li4Ti5O12 | lithium-ion diffusion coefficient | 3.270 x 10^-16 | m^2 s^-1 | S0254058423008878
Li4Ti5O12 | Calcination temp | 800 | °C | S0378775322007005
Li4Ti5O12 | Calcination time | 10 | h | S0378775322007005
Li4Ti5O12 | discharge capacity | 108 | mAh g−1 | S0378775322007005
Li4Ti5O12 | capacity retention | 88 | % after 200 cycles | S0378775322007005
Li4Ti5O12 | Proton transport barrier | 0.37 | eV | S1359645423006377
Li4Ti5O12 | Oxygen ion transport barrier | 0.94 | eV | S1359645423006377
Li4Ti5O12 | Activation energy for ionic conductivity | 0.60 | eV | S1359645423006377
Li4Ti5O12 | length of a axis | 8.352 | Å | S1359645423006377
Li4Ti5O12 | diffusion barrier | 0.37 | eV | S1359645423006377
Li4Ti5O12 | diffusion barrier | 0.94 | eV | S1359645423006377
Li4Ti5O12 | temperature | 550 | °C | S1359645423006377
Li4Ti5O12 | temperature | 425 | °C | S1359645423006377
Li4Ti5O12 | ionic conductivity | 0.45 | S cm−1 | S1359645423006377
Li4Ti5O12 | ionic conductivity | 0.05 | S cm−1 | S1359645423006377
Li4Ti5O12 | activation energy | 1.38 | eV | S1359645423006377
Li4Ti5O12 | activation energy | 0.60 | eV | S1359645423006377
Li4Ti5O12 | electronic conductivity | 10^-6 to 10^-7 | S cm−1 | S1359645423006377
Li4Ti5O12 | power density | 625 | mW cm−2 | S1359645423006377
Li4Ti5O12 | power density | 94 | mW cm−2 | S1359645423006377
NMC 532 | Chemical Formula | Li(Ni5Mn3Co2)O2 | - | S0254058423012403
NMC 532 | Stoichiometry | 5:3:2 | Ratio | S0921344923000575
NMC 532 (Ni5Mn3Co2O2) | Particle size | 0.2 | μm | S0254058423012403
NMC 532 (Ni5Mn3Co2O2) | Particle size | 10 | μm | S0254058423012403
NMC 811 | Diffusion coefficient of Li ion | 5.93 × 10^−11 | cm²/s | S0254058423014347
NMC 811 | Ionic conductivity | 1.20 × 10^−07 | S/cm | S0254058423014347
NMC 811 | Initial discharge capacity | 147.56 | mAh/g | S0254058423014347
NMC 811 | Stoichiometry | 8:1:1 | Ratio | S0921344923000575
NMC-2.5% Sc | Diffusion coefficient of Li ion | 8.46 × 10^−11 | cm²/s | S0254058423014347
NMC-2.5% Sc | Ionic conductivity | 1.44 × 10^−07 | S/cm | S0254058423014347
NMC-5% Sc | Diffusion coefficient of Li ion | 1.93 × 10^−10 | cm²/s | S0254058423014347
NMC-5% Sc | Ionic conductivity | 2.29 × 10^−07 | S/cm | S0254058423014347
NMC-7.5% Sc | Diffusion coefficient of Li ion | 3.92 × 10^−10 | cm²/s | S0254058423014347
NMC-7.5% Sc | Ionic conductivity | 4.61 × 10^−07 | S/cm | S0254058423014347
Sc-doped NMC | Initial discharge capacity (2.5% Sc) | 143.66 | mAh/g | S0254058423014347
Sc-doped NMC | Initial discharge capacity (5% Sc) | 136.23 | mAh/g | S0254058423014347
Sc-doped NMC | Initial discharge capacity (7.5% Sc) | 125.25 | mAh/g | S0254058423014347
Sc-doped NMC | Ionic conductivity value increase (range) | 2.5 - 7.5 | % range | S0254058423014347
NMC-7.5%Sc | Capacity retention after 100 cycles | 87.54 | % | S0254058423014347
NMC-7.5%Sc | ionic conductivity | 4.61 | × 10−7 S/cm | S0254058423014347
NMC-7.5%Sc | lithium-ion diffusion coefficient | 3.92 | × 10−10 cm2/s | S0254058423014347
NMC 811 (undoped) | Capacity retention after 100 cycles | 51.70 | % | S0254058423014347
LiNi0.90Mn0.06Al0.04O2 | First discharge specific capacity (2.5-4.3V) | 223.1 | mAh g^-1 | S0272884222030395
LiNi0.90Mn0.06Al0.04O2 | First discharge specific capacity (2.5-4.5V) | 232.1 | mAh g^-1 | S0272884222030395
LiNi0.90Mn0.06Al0.04O2 | Capacity retention rate (100 cycles at 0.5 C) | 93.3 | % | S0272884222030395
NC | Initial discharge capacity | 232.3 | mAh g−1 | S0272884222030395
NC | Capacity retention over 200 cycles | 70.9% | Percentage | S0272884222030395
Li[Li0.2Mn0.54Ni0.13Co0.13]O2 | length of a axis | 2.8493 | Å | S0272884222038081
Li[Li0.2Mn0.54Ni0.13Co0.13]O2 | length of c axis | 14.2018 | Å | S0272884222038081
Li[Li0.2Mn0.54Ni0.13Co0.13]O2 | volume | 99.8505 | Å^3 | S0272884222038081
Li[Li0.2Mn0.54Ni0.13Co0.13]O2 | c/a ratio | 4.9843 |  | S0272884222038081
Li[Li0.2Mn0.54Ni0.13Co0.13]O2 | I(003)/I(104) ratio | 1.29 |  | S0272884222038081
Li[Li0.2Mn0.54Ni0.13Co0.13]O2 | Rp(%) | 3.45 | % | S0272884222038081
Li[Li0.2Mn0.54Ni0.13Co0.13]O2 | Rwp(%) | 4.33 | % | S0272884222038081
Li[Li0.2Mn0.54Ni0.13Co0.13]O2 | SMO2 | 2.5630 | Å | S0272884222038081
Li[Li0.2Mn0.54Ni0.13Co0.13]O2 | INaO2 | 2.1710 | Å | S0272884222038081
Na-LNCM | length of a axis | 2.8761 | Å | S0272884222047083
Na-LNCM | length of c axis | 14.2402 | Å | S0272884222047083
Na-LNCM | c/a ratio | 4.9512 | dimensionless | S0272884222047083
Na-LNCM | Li ion diffusion coefficient (DLi+) | 1.46ⅹ10−14 | cm2·s−1 | S0272884222047083
Na-LNCM | additional parameters I(003)/I(104) | 1.59 | dimensionless | S0272884222047083
Na-LNCM | additional parameters Ni2+/Li+ disorder (%) | 4.58 | % | S0272884222047083
Na-LNCM | additional parameters Rs (Ω) | 3.67 | Ω | S0272884222047083
Na-LNCM | additional parameters Rct (Ω) | 84.94 | Ω | S0272884222047083
LiNi0.84Co0.11Mn0.05O2 | c/a ratio | 4.9504 | (dimensionless) | S0272884222047083
LiNi0.84Co0.11Mn0.05O2 | discharge capacity | 205 | mA h g−1 | S0925838821006472
Na-doped LNCM | c/a ratio | 4.9512 | (dimensionless) | S0272884222047083
Na-doped LNCM | Diffusion coefficient (DLi+) | 1.46 × 10^−14 | cm^2 s^−1 | S0272884222047083
Na-doped LNCM | Specific capacity at 10 C | 138.4 | mAh g^−1 | S0272884222047083
LNCM | Diffusion coefficient (DLi+) | 3.02 × 10^−15 | cm^2 s^−1 | S0272884222047083
LNCM | Specific capacity at 10 C | 122.8 | mAh g^−1 | S0272884222047083
LNCM | temperature | 450 | °C | S1383586623008808
LNMO-Ta | a-axis length | 8.18072 | Å | S0272884223033825
LNMO-Ta | Unit cell volume (V) | 547.49 | Å^3 | S0272884223033825
LNMO-Ta | Li-O bond length | 1.9582 | Å | S0272884223033825
LNMO-Ta | Mn(Ni)-O bond length | 1.9432 | Å | S0272884223033825
LNMO-Ta | Initial specific capacity | 233 | mAh/g | S0272884223033825
LNMO-Ta | Energy density | 825 | Wh/kg | S0272884223033825
LNMO-Ta | Capacity retention after 100 cycles at 1C | 81.6 | % | S0272884223033825
LNMO-Ta | Enhanced rate capability at 2C | 161.5 | mAh/g | S0272884223033825
LiNi0.5Mn1.485Ta0.015O4 | Initial Discharge Specific Capacity | 233 | mAh g−1 | S0272884223033825
LiNi0.5Mn1.485Ta0.015O4 | Capacity Retention After 100 Cycles | 81.6 | % | S0272884223033825
LiNi0.5Mn1.485Ta0.015O4 | Capacity at 2 C Rate | 161.5 | mAh g−1 | S0272884223033825
LiNi0.5Mn1.485Ta0.015O4 | Energy Density | 825 | Wh kg−1 | S0272884223033825
LiNi0.5Mn1.485Ta0.015O4 | initial discharge | 233 | mAh g−1 | S0272884223033825
LiNi0.5Mn1.485Ta0.015O4 | energy density | 825 | Wh kg−1 | S0272884223033825
LiNi0.5Mn1.485Ta0.015O4 | capacity retention | 81.6 | % after 100 cycles at 1 C | S0272884223033825
LNMO-1.5%Ta | Initial discharge capacity | 233 | mAh g−1 | S0272884223033825
LNMO-1.5%Ta | Energy density | 825 | Wh kg−1 | S0272884223033825
LNMO-1.5%Ta | Capacity retention after 100 cycles | 81.6 | % | S0272884223033825
LNMO-1.5%Ta | Lithium-ion diffusion coefficient (at 2.7V) | 1.43 × 10−10 | cm2 s−1 | S0272884223033825
LNMO-1.5%Ta | Volume change during discharge | 5.3 | % | S0272884223033825
Li2O–V2O5–MoO3 | lithium ion diffusion coefficient | 4.94E-16 | cm2/s | S0272884223033928
Li2O–V2O5–MoO3 | lithium ion diffusion coefficient | 6.72E-16 | cm2/s | S0272884223033928
Li2O–V2O5–MoO3 | lithium ion diffusion coefficient | 6.08E-16 | cm2/s | S0272884223033928
Li2O–V2O5–MoO3–Fe2O3 | initial capacity | 268.0 | mAh/g | S0272884223033928
Li2O–V2O5–MoO3–Fe2O3 | initial reversible specific capacity | 255.2 | mAh/g | S0272884223033928
Li2O–V2O5–MoO3–Fe2O3 | specific capacity after 100 cycles | 139.7 | mAh/g | S0272884223033928
Li2O–V2O5–MoO3–Fe2O3 | specific capacity at 400 mA/g | 110.5 | mAh/g | S0272884223033928
LVMo262 | Li-ion diffusion coefficient | 6.72E-16 | cm²/s | S0272884223033928
LVMoFe2611 | Rct value | 428.9 | Ω | S0272884223033928
LVMoFe2611 | Weber factor | 96.6981 | Data not provided | S0272884223033928
LVMoFe2611 | Li-ion diffusion coefficient | 2.95E-15 | cm²/s | S0272884223033928
Li2ZnTi3O8 | specific capacity | 112.4 | mAh g−1 | S0272884223034697
Li2ZnTi3O8 | current density | 7.0 | A g−1 | S0272884223034697
Li2Zn0.5Co0.5Ti3O8 (LZCoTO) | lattice parameter | 8.3747 | Å | S0272884223034697
Li2Zn0.5Co0.5Ti3O8 (LZCoTO) | initial discharge capacity | 407.4 | mAh/g | S0272884223034697
Li2Zn0.5Ni0.5Ti3O8 (LZNiTO) | lattice parameter | 8.3695 | Å | S0272884223034697
Li2Zn0.5Ni0.5Ti3O8 (LZNiTO) | diffusion coefficient | 4.48 | 10^-10 cm2/s | S0272884223034697
Li2Zn0.5Ni0.5Ti3O8 (LZNiTO) | initial discharge capacity | 630.5 | mAh/g | S0272884223034697
Li2Zn0.5Ni0.5Ti3O8 (LZNiTO) | discharge capacity at 500 | 248.6 | mAh/g | S0272884223034697
Li2Zn0.5Ni0.5Ti3O8 (LZNiTO) | power density | 194.8 | mAh/g | S0272884223034697
Li2Zn0.5Mn0.5Ti3O8 (LZMnTO) | lattice parameter | 8.3747 | Å | S0272884223034697
Li2Zn0.5Mn0.5Ti3O8 (LZMnTO) | initial discharge capacity | 312.8 | mAh/g | S0272884223034697
Li2Zn0.5Mg0.5Ti3O8 (LZMgTO) | lattice parameter | 8.3715 | Å | S0272884223034697
Li2Zn0.5Mg0.5Ti3O8 (LZMgTO) | initial discharge capacity | 430.5 | mAh/g | S0272884223034697
Li2Zn0.5Cu0.5Ti3O8 (LZCuTO) | lattice parameter | 8.3767 | Å | S0272884223034697
Li2Zn0.5Cu0.5Ti3O8 (LZCuTO) | initial discharge capacity | 611.6 | mAh/g | S0272884223034697
Li2ZnTi3O8 (LZTO) | lattice parameter | 8.3712 | Å | S0272884223034697
Li2ZnTi3O8 (LZTO) | diffusion coefficient | 1.23 | 10^-12 cm2/s | S0272884223034697
Li2ZnTi3O8 (LZTO) | initial discharge capacity | 341.6 | mAh/g | S0272884223034697
Pristine LZTO | band gap | 3.482 | eV | S0272884223034697
LZ(Co, Cu, Ni, Mg and Mn)TO | band gap of LZCoTO | 1.114 | eV | S0272884223034697
LZ(Co, Cu, Ni, Mg and Mn)TO | band gap of LZCuTO | 0.413 | eV | S0272884223034697
LZ(Co, Cu, Ni, Mg and Mn)TO | band gap of LZNiTO | 1.287 | eV | S0272884223034697
LZ(Co, Cu, Ni, Mg and Mn)TO | band gap of LZMgTO | 1.746 | eV | S0272884223034697
LZ(Co, Cu, Ni, Mg and Mn)TO | band gap of LZMnTO | 3.304 | eV | S0272884223034697
Li2Zn0.5 M 0.5Ti3O8 | reversible capacity | 248.6 | mAh g−1 | S0272884223034697
Li2Zn0.5 M 0.5Ti3O8 | reversible capacity | 215.1 | mAh g−1 | S0272884223034697
Li2Zn0.5 M 0.5Ti3O8 | reversible capacity | 185.5 | mAh g−1 | S0272884223034697
Li2Zn0.5 M 0.5Ti3O8 | reversible capacity | 105.6 | mAh g−1 | S0272884223034697
Li2Zn0.5 M 0.5Ti3O8 | reversible capacity | 62.2 | mAh g−1 | S0272884223034697
Li2Zn0.5 M 0.5Ti3O8 | coulombic efficiency | nearly 100 | % | S0272884223034697
Li[Li0.17Ni0.17Co0.10Mn0.56]O2 | temperature | 298.15 | K | S0301010421002949
Li(Ni0.8Mn0.1Co0.1)O2 | magnetic moment | 2.33 | μB | S0304885322009921
Li(Ni0.8Mn0.1Co0.1)O2 | magnetic moment | 2.07 | μB | S0304885322009921
Li(Ni0.8Mn0.1Co0.1)O2 | temperature | 298.15 | K | S258923472300012X
NCM LiBOB 300 | Discharge capacity | 176.9 | mAh·g−1 | S030626192201248X
NCM LiBOB 300 | η | 70.5 | % | S030626192201248X
NCM LiBOB 300 | Capacity retention | 64.1 | % | S030626192201248X
NCM LiBOB 330 | Discharge capacity | 171.3 | mAh·g−1 | S030626192201248X
NCM LiBOB 330 | η | 71.1 | % | S030626192201248X
NCM LiBOB 330 | Capacity retention | 66.3 | % | S030626192201248X
NCM LiBOB 350 | Discharge capacity | 194.1 | mAh·g−1 | S030626192201248X
NCM LiBOB 350 | η | 74.7 | % | S030626192201248X
NCM LiBOB 350 | Capacity retention | 66.4 | % | S030626192201248X
NCM LiBOB 350 | Discharge capacity (0.3 wt%) | 184.6 | mAh·g−1 | S030626192201248X
NCM LiBOB 350 | Discharge capacity (0.5 wt%) | 194.1 | mAh·g−1 | S030626192201248X
NCM LiBOB 350 | Discharge capacity (1 wt%) | 196.6 | mAh·g−1 | S030626192201248X
NCM LiBOB 350 | Capacity retention (0.3 wt%) | 63.0 | % | S030626192201248X
NCM LiBOB 350 | Capacity retention (0.5 wt%) | 66.4 | % | S030626192201248X
NCM LiBOB 350 | Capacity retention (1 wt%) | 57.1 | % | S030626192201248X
NCM LiBOB 400 | Discharge capacity | 172.4 | mAh·g−1 | S030626192201248X
NCM LiBOB 400 | η | 74.2 | % | S030626192201248X
NCM LiBOB 400 | Capacity retention | 57.9 | % | S030626192201248X
rLMO | Diffusion coefficient (D) | 7.58 | × 10^-12 cm²/s | S0306261923002544
rLMO | Diffusion coefficient (D) | 5.08 | × 10^-12 cm²/s | S0306261923002544
rLMO | Diffusion coefficient (D) | 6.04 | × 10^-12 cm²/s | S0306261923002544
rLMO | Diffusion coefficient (D) | 5.56 | × 10^-12 cm²/s | S0306261923002544
rLMO | Recovery performance (Q) | 9.47 | mg/g | S0306261923002544
rLMO | Zinc (Zn) element mass ratio | 0.01 - 0.64 | % (percent) | S0306261923002544
ZnLMO-1 | Diffusion coefficient (D) | 8.77 | × 10^-12 cm²/s | S0306261923002544
ZnLMO-1 | Diffusion coefficient (D) | 3.46 | × 10^-12 cm²/s | S0306261923002544
ZnLMO-1 | Diffusion coefficient (D) | 4.70 | × 10^-12 cm²/s | S0306261923002544
ZnLMO-1 | Diffusion coefficient (D) | 6.07 | × 10^-12 cm²/s | S0306261923002544
ZnLMO-3 | Diffusion coefficient (D) | 11.56 | × 10^-12 cm²/s | S0306261923002544
ZnLMO-3 | Diffusion coefficient (D) | 5.78 | × 10^-12 cm²/s | S0306261923002544
ZnLMO-3 | Diffusion coefficient (D) | 6.91 | × 10^-12 cm²/s | S0306261923002544
ZnLMO-3 | Diffusion coefficient (D) | 9.55 | × 10^-12 cm²/s | S0306261923002544
ZnLMO-3 | Recovery performance (Q) | 13.12 | mg/g | S0306261923002544
ZnLMO-3 | Discharge capacity after 15 cycles | 96.19 | mAh/g | S0306261923002544
ZnLMO-4 | Diffusion coefficient (D) | 9.43 | × 10^-12 cm²/s | S0306261923002544
ZnLMO-4 | Diffusion coefficient (D) | 7.50 | × 10^-12 cm²/s | S0306261923002544
ZnLMO-4 | Diffusion coefficient (D) | 5.19 | × 10^-12 cm²/s | S0306261923002544
ZnLMO-4 | Diffusion coefficient (D) | 7.76 | × 10^-12 cm²/s | S0306261923002544
Li(Ni0.6Co0.2Mn0.2)O2 | Cathode material package | Prismatic | - | S0306261923010152
Li(Ni0.6Co0.2Mn0.2)O2 | Mass | 1425.9 | g | S0306261923010152
Li(Ni0.6Co0.2Mn0.2)O2 | Capacity | 90 | Ah | S0306261923010152
Li(Ni0.6Co0.2Mn0.2)O2 | nickel content | 0.6 | - | S0306261923010152
Li(Ni0.8Co0.1Mn0.1)O2 + Li(Ni0.5Co0.2Mn0.3)O2 | Cathode material package | Pouch | - | S0306261923010152
Li(Ni0.8Co0.1Mn0.1)O2 + Li(Ni0.5Co0.2Mn0.3)O2 | Mass | 1058.9 | g | S0306261923010152
Li(Ni0.8Co0.1Mn0.1)O2 + Li(Ni0.5Co0.2Mn0.3)O2 | Capacity | 78.5 | Ah | S0306261923010152
Li(Ni1/3Co1/3Mn1/3)O2 | nickel content | 0.333 | - | S0306261923010152
Li(Ni1/3Co1/3Mn1/3)O2 | nickel content | 0.333 | - | S0306261923010152
Li(Ni1/3Co1/3Mn1/3)O2 | length of a axis | 2.86 | Å | S0925838821006472
Li(Ni1/3Co1/3Mn1/3)O2 | length of c axis | 14.227 | Å | S0925838821006472
Li(Ni1/3Co1/3Mn1/3)O2 | temperature | 298.15 | K | S0925838821006472
Li(Ni0.8Co0.1Mn0.1)O2 | nickel content | 0.8 | - | S0306261923010152
NCM523 | nickel content | 0.5 | - | S0306261923010152
NCM523 | length of a axis | 2.86365 | Å | S0378775323003361
NCM523 | length of c axis | 14.20781 | Å | S0378775323003361
NCM523 | c/a ratio | 4.96143 | (dimensionless) | S0378775323003361
NCM523 | Cell volume V | 100.878 | Å^3 | S0378775323003361
NCM523 | I 003 /I 104 ratio | 1.471 | (dimensionless) | S0378775323003361
NCM523 | Ni2+ in Li+ sites | 5.38 | % | S0378775323003361
NCM523 | R wp (profile reliability) | 8.36 | % | S0378775323003361
NCM523 | R p (pattern reliability) | 7.54 | % | S0378775323003361
NCM523 | length of a axis | 2.87268 | Å | S1003632622658187
NCM523 | length of c axis | 14.22305 | Å | S1003632622658187
NCM523 | c/a ratio | 4.951 |  | S1003632622658187
NCM523 | Rs | 4.5 | Ω | S2352554122003631
NCM523 | Rct | 132.2 | Ω | S2352554122003631
NCM523 | DLi+ | 1.8531e-13 | cm²/s | S2352554122003631
NCM523 | Particle Size | 1 - 5 | µm | S2405829721000465
NCM523 | Capacity | 179 | mAh g−1 | S2405829721000465
NCM523 | Retention | 98 | % | S2405829721000465
NCM523 | Rate | C/2 | - | S2405829721000465
NCM523 | Cycles | 300 | - | S2405829721000465
NCM523 | Voltage | 4.4 | V | S2405829721000465
NCM523 | Temperature | 40 | °C | S2405829721000465
NCM523 | Particle Size | 5 - 15 | µm | S2405829721000465
NCM523 | Particle Size | 2 - 3 | µm | S2405829721000465
NCM523 | Capacity | 156 | mAh g−1 | S2405829721000465
NCM523 | Retention | 61 | % | S2405829721000465
NCM523 | Rate | C/10 | - | S2405829721000465
NCM523 | Cycles | 150 | - | S2405829721000465
NCM523 | Voltage | 3.8 | V | S2405829721000465
NCM523 | Temperature | RT | - | S2405829721000465
Bare NCM 811 | Difference of redox peaks | 0.146 | V | S0306261923016367
Bare NCM 811 | First cycle coulombic efficiency | 95.46 | % | S0306261923016367
NCM 811@TiO2–1.0% | Difference of redox peaks | 0.104 | V | S0306261923016367
NCM 811@TiO2–1.5% | Difference of redox peaks | 0.084 | V | S0306261923016367
NCM 811@TiO2–1.5% | First cycle coulombic efficiency | 95.98 | % | S0306261923016367
NCM 811@TiO2–2.5% | Difference of redox peaks | 0.162 | V | S0306261923016367
NCM 811@TiO2–2.5% | First cycle coulombic efficiency | 94.94 | % | S0306261923016367
NCM 811@TiO2–4.0% | Difference of redox peaks | 0.181 | V | S0306261923016367
NCM 811@TiO2–4.0% | First cycle coulombic efficiency | 94.36 | % | S0306261923016367
Lithium nickel cobalt manganese oxide | Ni:Co:Mn ratio | 2.02:0.73:1.00 | - | S0378382023002618
Lithium nickel cobalt manganese oxide | Ni:Co:Mn ratio | 1.58:0.61:1.00 | - | S0378382023002618
Lithium nickel cobalt manganese oxide | Temperature | 600 | °C | S0378382023002618
LiAlNiCoO2 | temperature | 298.15 | K | S0378775320309630
LiCoO2 (LCO) | capacity | 140-180 | mAh/g | S0378775321005607
LiCoO2 (LCO) | Ionic conductivity (Li4Ti5O12 coat) | 2.5 × 10−5 | S cm−1 | S0378775322007005
LiCoO2 (LCO) | Ionic conductivity (Li2TiO3 coat) | 7.75 × 10−7 | S cm−1 | S0378775322007005
LiCoO2 (LCO) | Temperature (Li4Ti5O12 coat) | 230 | °C | S0378775322007005
LiCoO2 (LCO) | Temperature (Li2TiO3 coat) | 300 | °C | S0378775322007005
LiCoO2 (LCO) | Discharge capacity after 200 cycles | 108 | mAh g−1 | S0378775322007005
LiCoO2 (LCO) | Compacted density | 4.2 | g cm-3 | S2352152X23024714
LiCoO2 (LCO) | Initial discharge capacity | 131.2 | mAh g-1 | S2352152X23024714
LiCoO2 (LCO) | Charge/discharge capacities | 148.2 | mAh g-1 | S2352152X23024714
LiCoO2 (LCO) | Specific charge capacity (after cycles) | 145 | mAh g-1 | S2352152X23024714
LiCoO2 (LCO) | Cycle retention after 800 cycles | 87 | % | S2352152X23024714
LiCoO2 (LCO) | Discharge capacity (initial) | 150.3 | mAh g−1 | S2352484723010089
LiCoO2 (LCO) | Capacity retention | 93.2 | % | S2352484723010089
LiCoO2 (LCO) | Threshold impurity limit Al | 0.4 | wt.% | S2352484723010089
LiCoO2 (LCO) | Threshold impurity limit Cu | 0.6 | wt.% | S2352484723010089
LiCoO2 (LCO) | Discharge capacity (initial, hydrothermal re-lithiation) | 153.1 | mAh g−1 | S2352484723010089
LiCoO2 (LCO) | Capacity retention (after 100 cycles, hydrothermal re-lithiation) | 91.2 | % | S2352484723010089
LiCoO2 (LCO) | Theoretical capacity | 274 | mAh/g | S2352492823004294
LiCoO2 (LCO) | Practical capacity | 135 | mAh/g | S2352492823004294
LiCoO2 (LCO) | Chemical identifier | 12190-79-3 | CAS | S258900422301859X
LiNi0.5Co0.2Mn0.3O2 (NCM-523) | capacity | 140-180 | mAh/g | S0378775321005607
LiNi1/3Co1/3Mn1/3O2 (NCM-111) | capacity | 140-180 | mAh/g | S0378775321005607
LiVO3 | Initial charge capacity | 235 | mAh g−1 | S0378775321012222
LiVO3 | Average discharge potential | 2.18 | V vs. Li/Li+ | S0378775321012222
LiVO3 | Energy density | 512.3 | Wh kg−1 | S0378775321012222
LiVO3 | Average voltage | 3.03 | V | S0378775321012222
LiVO3 | Cutoff voltage | 4.8 | V | S0378775321012222
LiVO3 | Specific capacity | 136 | mAh g^-1 | S0378775321012222
LiVO3 | Capacity retention | 93 | % (after 100 cycles) | S0378775321012222
LiVO3 | Volume change | 0.21 | % | S0378775321012222
LiVO3 | Operating voltage range | 1.5 - 4.8 | V | S0378775321012222
LiVO3 | Extended capacity | 358 | mAh g^-1 | S0378775321012222
LiVO3 | Average potential | 2.55 | V | S0378775321012222
LiVO3 | Energy density | 912.9 | Wh kg^-1 | S0378775321012222
LiVO3 | length of a axis | 10.2 | Å | S0378775321012222
LiVO3 | length of b axis | 8.4 | Å | S0378775321012222
LiVO3 | length of c axis | 5.9 | Å | S0378775321012222
LiVO3 | length of a axis | 10.15926 | Å | S0378775321012222
LiVO3 | length of b axis | 8.43148 | Å | S0378775321012222
LiVO3 | length of c axis | 5.88684 | Å | S0378775321012222
LiVO3 | diffusion coefficient (below 3.6 V) | 10^-10 to 10^-11 | cm^2/s | S0378775321012222
LiVO3 | diffusion coefficient (above 3.6 V) | ~10^-13 | cm^2/s | S0378775321012222
LiVO3 | additional parameter - beta | 110.420 | degrees | S0378775321012222
LiVO3 | lattice constant of new phase | 4.19147 | Å | S0378775321012222
LiNi0.8Co0.1Mn0.1O2 (60°C-20th cycle) | Diffusion Coefficient (DLi+) | 5.44 | × 10−12 cm²/s | S037877532101260X
LiNi0.8Co0.1Mn0.1O2 (60°C-100th cycle) | Diffusion Coefficient (DLi+) | 0.85 | × 10−12 cm²/s | S037877532101260X
LiNi0.8Co0.1Mn0.1O2 (25°C-20th cycle) | Diffusion Coefficient (DLi+) | 5.07 | × 10−13 cm²/s | S037877532101260X
LiNi0.8Co0.1Mn0.1O2 (25°C-100th cycle) | Diffusion Coefficient (DLi+) | 4.25 | × 10−13 cm²/s | S037877532101260X
NCM (Ni0.8Co0.1Mn0.1O2) | Temperature | 25 | °C | S037877532101260X
NCM (Ni0.8Co0.1Mn0.1O2) | Temperature | 60 | °C | S037877532101260X
NCM@PPC | lattice spacing of plane 101 | 2.458 | Å | S037877532101260X
NCM@PPC | temperature | 60 | °C | S037877532101260X
NCM@PPC | diffusion coefficient | 3.04 × 10^-11 | cm² s^-1 | S037877532101260X
LiNi0.33Co0.33Mn0.33O2 | Reversible capacity | 131.3 | mA h g^-1 | S0378775322004359
LiNi0.33Co0.33Mn0.33O2 | Capacity retention after 300 cycles | 88.4 | % | S0378775322004359
LiNi0.33Co0.33Mn0.33O2 | Temperature | 360 | K | S0956053X22003610
LiNi0.33Co0.33Mn0.33O2 | Voltage Rate | 3.7 | V | S2352152X2100815X
LiNi0.33Co0.33Mn0.33O2 | Specific capacity | 278 | mAh g−1 | S2352152X23024714
LiNi0.33Co0.33Mn0.33O2 | Cell potential | 3.8 | V | S2352152X23024714
LiNi0.33Co0.33Mn0.33O2 | Capacity | 170 | mAh g−1 | S2405829722003324
LiNi0.33Co0.33Mn0.33O2 | Retention | 90 | % | S2405829722003324
LiNi0.33Co0.33Mn0.33O2 | Voltage range | 2.5–4.3 | V | S2405829722003324
LiNi0.33Co0.33Mn0.33O2 | Particle size | 4–8 | µm | S2405829722003324
LiNi0.33Co0.33Mn0.33O2 | Shape | plate-like |  | S2405829722003324
NCM89 (LiNi0.89Co0.08Mn0.03O2) | temperature | 298.15 | K | S0378775322005171
LiNi0.89Co0.08Mn0.03O2 | c/a ratio | >4.9 | Dimensionless | S0378775322005171
LiNi0.89Co0.08Mn0.03O2 | (003)/(104) peak intensity ratio | >1.2 | Dimensionless | S0378775322005171
LiNi0.89Co0.08Mn0.03O2 | Discharge capacity at 0.5C | 193 | mA g^-1 | S0378775322005171
LiNi0.89Co0.08Mn0.03O2 | Capacity retention at 0.5C after 100 cycles | 92% | Percentage | S0378775322005171
LiNi0.89Co0.08Mn0.03O2 | Initial discharge capacity at 1C | 180.4 | mA g^-1 | S0378775322005171
LiNi0.89Co0.08Mn0.03O2 | Capacity retention at 1C after 100 cycles | 90% | Percentage | S0378775322005171
LiNi0.89Co0.08Mn0.03O2 | Discharge capacity at 15C | ~120 | mA g^-1 | S0378775322005171
LiNi0.89Co0.08Mn0.03O2 | Capacity retention in full cell after 350 cycles | 93% | Percentage | S0378775322005171
LiNi0.9Co0.05Mn0.05O2 | Bulk energy density | >900 | Wh L−1 | S0378775322007005
LiNi0.9Co0.05Mn0.05O2 | Stoichiometry | 0.9:0.05:0.05 | Ratio | S0921344923000575
LiNi0.9Co0.05Mn0.05O2 | Ni content | 0.9 | - | S2095495621000802
LiNi0.9Co0.05Mn0.05O2 | Discharge capacity | 210 | mAh g−1 | S2095495621000802
LiNi0.9Co0.05Mn0.05O2 | Capacity after 300 cycles | 163.5 | mA h g^-1 | S209549562300476X
LiNi0.9Co0.05Mn0.05O2 | Capacity after 300 cycles (control sample) | 125.4 | mA h g^-1 | S209549562300476X
LiNi0.9Co0.05Mn0.05O2 | length of a axis | 2.8743 | Å | S209549562300476X
LiNi0.9Co0.05Mn0.05O2 | length of c axis | 14.2020 | Å | S209549562300476X
LiNi0.9Co0.05Mn0.05O2 | band gap | 0.45 | eV | S209549562300476X
LiNi0.9Co0.05Mn0.05O2 | initial discharge capacity | 234.6 | mA h g−1 | S209549562300476X
LiNi0.9Co0.05Mn0.05O2 | reversible capacity | 163.5 | mA h g−1 | S209549562300476X
LiNi0.9Co0.05Mn0.05O2 | Coulombic efficiency | 92.7 - 94.3 | % | S209549562300476X
LiNi0.9Co0.05Mn0.05O2 | charge transfer impedance | 33.5 | Ω | S209549562300476X
LiNi0.9Co0.05Mn0.05O2 | rate performance | 131.1 | mA h g−1 | S209549562300476X
LiNi0.9Co0.05Mn0.05O2 | Li-ion diffusion coefficient | 1.03 | ×10−10 cm2 s−1 | S209549562300476X
LiNi0.9Co0.05Mn0.05O2 | Energy Density | 365 | Wh kg^-1 | S2211285523004767
LiNi0.9Co0.05Mn0.05O2 | Capacity Retention | 90.02 | % | S2211285523004767
Li2TiO3-coated LiCoO2 | Discharge capacity after cycling | 93.8 | mAh g−1 | S0378775322007005
TiO2-coated LiCoO2 | Discharge capacity after cycling | 79.5 | mAh g−1 | S0378775322007005
Li2TiO3 | Calcination temp | 600 | °C | S0378775322007005
Li2TiO3 | Calcination time | 10 | h | S0378775322007005
LiNiO2 (R3‾m) | length of a axis | 2.690 | Å | S0378775322007807
LiNiO2 (R3‾m) | length of c axis | 15.151 | Å | S0378775322007807
LiNiO2 (R3‾m) | temperature | 600 | K | S0378775322007807
LiNiO2 (R3‾m) | redox potential | 3.898 | V | S0378775322007807
LiNiO2 (R3‾m) | migration barrier | 0.815 | eV | S0378775322007807
LiNiO2 (R3‾m) | enthalpy of formation | −1.474 | eV/atom | S0378775322007807
LiNiO2 (R3‾m) | bulk modulus | 197 | GPa | S0378775322007807
Li1-xNiO2 (x = 0.5, 0.25) | diffusion coefficient of Li | 10^-10 | cm^2/s | S0378775322007807
Li(NixCoyMn1-x-y)O2 | diffusion coefficient of Li | 10^-11 - 10^-10 | cm^2/s | S0378775322007807
Li(NixCoyMn1-x-y)O2 | temperature | 300 | K | S0378775322007807
Li(NixCoyMn1-x-y)O2 | temperature for higher accuracy | 400 | K | S0378775322007807
Li(NixCoyMn1-x-y)O2 | experimental activation energy | 0.59 | eV | S0378775322007807
Li(NixCoyMn1-x-y)O2 | calculated activation energy | 0.6 - 0.75 | eV | S0378775322007807
LiNi0.83Co0.07Mn0.10O2 | Temperature | 45 | °C | S037877532201179X
LNCM83 | Diffusion coefficient D Li+ | 4.79 × 10−9 | cm² s⁻¹ | S037877532201179X
LNCM83 | Diffusion coefficient D Li+ (FPMS) | 4.52 × 10−9 | cm² s⁻¹ | S037877532201179X
LiNiO2 (LNO-600) | Synthesis temperature | 600 | °C | S0378775323000083
LiNiO2 (LNO-600) | Discharge capacity | 220 | mA h g−1 | S0378775323000083
LiNiO2 (LNO-600) | Initial Coulombic Efficiency (ICE) | 90.8 | % | S0378775323000083
LiNiO2 (LNO-600) | Capacity retention after 50 cycles | 90.4 | % | S0378775323000083
LiNiO2 (LNO-640) | Synthesis temperature | 640 | °C | S0378775323000083
LiNiO2 (LNO-640) | Discharge capacity | 228 | mA h g−1 | S0378775323000083
LiNiO2 (LNO-640) | Initial Coulombic Efficiency (ICE) | 90.4 | % | S0378775323000083
LiNiO2 (LNO-640) | Capacity retention after 50 cycles | 92.3 | % | S0378775323000083
LiNiO2 (LNO-680) | Synthesis temperature | 680 | °C | S0378775323000083
LiNiO2 (LNO-680) | Discharge capacity | 212 | mA h g−1 | S0378775323000083
LiNiO2 (LNO-680) | Initial Coulombic Efficiency (ICE) | 84.3 | % | S0378775323000083
LiNiO2 (LNO-680) | Capacity retention after 50 cycles | 51.4 | % | S0378775323000083
LiNiO2 (samples) | Crystallite size (LNO-600) | 22.4 | nm | S0378775323000083
LiNiO2 (samples) | Crystallite size (LNO-640) | 30.7 | nm | S0378775323000083
LiNiO2 (samples) | Crystallite size (LNO-680) | 35.7 | nm | S0378775323000083
LiNiO2 (samples) | Primary particle size (LNO-600) | 84.0 | nm | S0378775323000083
LiNiO2 (samples) | Primary particle size (LNO-640) | 143.2 | nm | S0378775323000083
LiNiO2 (samples) | Primary particle size (LNO-680) | 274.9 | nm | S0378775323000083
LiNiO2 (LNO-680 at 45°C) | Improved capacity retention | 70.7 | % | S0378775323000083
LiNiO2 (LNO-680 at 45°C) | Change in specific capacity | 22 | mA h g−1 | S0378775323000083
LiNi0.92Co0.04Mn0.04O2 | Particle Size | 1.69 | μm | S0378775323006365
LiNi0.92Co0.04Mn0.04O2 | Capacity | 219.9 | mAh g^-1 | S0378775323006365
LiNi0.92Co0.04Mn0.04O2 | Enhanced Capacity | 226.5 | mAh g^-1 | S0378775323006365
LiNi0.92Co0.04Mn0.04O2 | Cycle Retention at 1 C after 100 cycles | 87.1 | % | S0378775323006365
LiNi0.92Co0.04Mn0.04O2 | temperature | 298.15 | K | S0378775323006365
Li2CoMn3O8 | Energy density | 248 | Wh/kg | S0378775323007711
Li2CoMn3O8 | Volumetric Energy | 740 | Wh/L | S0378775323007711
Li2CoMn3O8 | Areal capacity | 4.9 | mAh/cm^2 | S0378775323007711
Li2CoMn3O8 | Self-discharge rate | 0.05 | %/day | S0378775323007711
Li2CoMn3O8 | Cycle rate | 1 | C | S0378775323007711
Li2CoMn3O8 | Cycle number | 1000 | cycles | S0378775323007711
LCMO-coated LCO | upper cut-off voltage | 4.5 | V | S0378775323007711
LiNi_x_Co_y_Mn_z_O2 | Amount of Li extracted | 92.8 | % | S0378775323009874
LiNi_x_Co_y_Mn_z_O2 | Ni and Co extraction rate | 98 | % | S0378775323009874
Li2CrO3 | Cell volume | 208.35 | Å³ | S0577907323001363
Li2CrO3 | Band gap | 0.796 | eV | S0577907323001363
Li2FeO3 | Cell volume | 208.54 | Å³ | S0577907323001363
Li2FeO3 | Band gap | 0.285 | eV | S0577907323001363
LiMn2-x-yNixCoyO4 | roasting temperature | 600 | °C | S0892687522003466
LiMn2-x-yNixCoyO4 | roasting time | 120 | min | S0892687522003466
LiMn2-x-yNixCoyO4 | H2SO4 concentration | 2 | mol/L | S0892687522003466
LiMn2-x-yNixCoyO4 | leaching temperature | 85 | °C | S0892687522003466
LiMn2-x-yNixCoyO4 | liquid-solid ratio | 10:1 | - | S0892687522003466
LiMn2-x-yNixCoyO4 | leaching time | 60 | min | S0892687522003466
LiMn2-x-yNixCoyO4 | lithium leaching efficiency | 98.3 | % | S0892687522003466
LiMn2-x-yNixCoyO4 | nickel leaching efficiency | 97.2 | % | S0892687522003466
LiMn2-x-yNixCoyO4 | cobalt leaching efficiency | 98.8 | % | S0892687522003466
LiMn2-x-yNixCoyO4 | manganese leaching efficiency | 96.1 | % | S0892687522003466
LiNi0.5Co0.25Mn0.25O2 | Stoichiometry | 0.5:0.25:0.25 | Ratio | S0921344923000575
NMC 111 | Stoichiometry | 1:1:1 | Ratio | S0921344923000575
NMC 433 | Stoichiometry | 4:3:3 | Ratio | S0921344923000575
NMC 622 | Stoichiometry | 6:2:2 | Ratio | S0921344923000575
NMC 622 | temperature | 298 | K | S092702562100286X
NMC 622 | Diffusion coefficient (lower range) | 7.97 × 10^-13 | m²/s | S092702562100286X
NMC 622 | Diffusion coefficient (upper range) | 8.89 × 10^-13 | m²/s | S092702562100286X
NMC 622 | Rct (resistance) at content > 0.75 | 0.038 - 0.507 | Ω-m² | S092702562100286X
NMC 622 | Areal capacity | 172 | mAh/g | S2352152X23007983
NMC 622 | Areal capacity | 166 | mAh/g | S2352152X23007983
NMC 721 | Stoichiometry | 7:2:1 | Ratio | S0921344923000575
Ni-rich NCM811 | Temperature | 45 | °C | S0925838821005600
NCM811 (LiNi0.8Co0.1Mn0.1O2) | loading density | 8.62 | mg/cm^2 | S0925838821005600
NCM811 (LiNi0.8Co0.1Mn0.1O2) | Specific Capacity | 170-190 | mAh g−1 | S1572665722003320
LiMnO2 | Initial charge capacity (below 4.3 V) | ~270 | mA h g−1 | S0925838821006472
LiMnO2 | energy density | 400 | Wh/kg | S2214785320323543
LiMnO2 | Voltage Rate | 3.3 | V | S2352152X2100815X
LiMnO2 | Synthesis condition temperature | 160 | °C | S2352152X2300912X
LiMnO2 | Synthesis time | 12 | h | S2352152X2300912X
LiMnO2 | Discharge Capacity | 197 | mAh/g | S2352152X2300912X
LiMnO2 | Rate capability | 134 | mAh/g (at 1C) | S2352152X2300912X
LiMnO2 | Cycling stability | 93 | % (after 50 cycles at 0.1C) | S2352152X2300912X
LiFeO2 | Theoretical capacity | 282 | mA h g−1 | S0925838821006472
LiFeO2 | Discharge capacity | 147 | mA h g−1 at 1 C after 100 cycles | S0925838821006472
LiFeO2 | Initial coulombic efficiency | ~95 | % | S0925838821006472
LiFeO2 | Discharge capacity (higher reported) | 223.2 | mA h g−1 | S0925838821006472
LiFeO2 | Discharge capacity after 50 cycles | 194.5 | mA h g−1 | S0925838821006472
LiNi0.8Co0.15Al0.05O2 | Theoretical specific capacity | 280 | mA h g−1 | S0925838821006472
LiNi0.8Co0.15Al0.05O2 | Discharge capacity | ~199 | mA h g−1 | S0925838821006472
LiNi0.8Co0.15Al0.05O2 | Initial capacity | 194 | mA h g⁻¹ | S0959943622001201
LiNi0.8Co0.15Al0.05O2 | Capacity after coating | 209 | mA h g⁻¹ | S0959943622001201
LiNi0.8Co0.15Al0.05O2 | Capacity drop per cycle | 0.150 | % | S0959943622001201
LiNi0.8Co0.15Al0.05O2 | Capacity drop per cycle | 0.028 | % | S0959943622001201
LiNi0.8Co0.15Al0.05O2 | Capacity drop per cycle | 0.024 | % | S0959943622001201
LiNi0.8Co0.15Al0.05O2 | Voltage Rate | 3.7 | V | S2352152X2100815X
LiNi0.8Co0.15Al0.05O2 | temperature | 298.15 | K | S2352152X22007976
LiNi0.8Co0.15Al0.05O2 | Specific capacity | 279 | mAh g−1 | S2352152X23024714
LiNi0.8Co0.15Al0.05O2 | Cell potential | 3.8 | V | S2352152X23024714
LiNi0.8Co0.15Al0.05O2 | Specific Capacity | 267 | mAh g−1 | S2352492823000508
LiNi0.8Co0.15Al0.05O2 | Temperature | 25 | °C | S2667141722000738
LiNi0.8Co0.15Al0.05O2 | Discharge Capacity | 119 | mAh g−1 | S2667141722000738
LiNi0.8Co0.15Al0.05O2 | Temperature | 25 | °C | S2667141722000738
LiNi0.8Co0.15Al0.05O2 | Discharge Capacity | 146 | mAh g−1 | S2667141722000738
LiNi1/3Mn1/3Co1/3O2 | Operating voltage | ~4.7 | V | S0925838821006472
LiNi1/3Mn1/3Co1/3O2 | Discharge capacity (2.5–4.4 V) | 160 | mA h g−1 | S0925838821006472
LiNi1/3Mn1/3Co1/3O2 | Discharge capacity (2.8–4.6 V) | 200 | mA h g−1 | S0925838821006472
LiNi1/3Mn1/3Co1/3O2 | Rate capability | 150 | mA h g−1 at 1600 mA g−1 | S0925838821006472
LiNi1/3Mn1/3Co1/3O2 | Lithium extraction yield | 98% | % | S2095495623005570
LiNi1/3Mn1/3Co1/3O2 | Faradaic efficiency | 98% | % | S2095495623005570
LiNi0.815Co0.15Al0.035O2 | discharge capacity | 140 | mA h g−1 | S0925838821006472
Li[Ni0.59Co0.16Mn0.25]O2 | discharge capacity | 188 | mA h g−1 | S0925838821006472
Li[Ni0.59Co0.16Mn0.25]O2 | capacity retention | 96 | % | S0925838821006472
LiNi0.7Co0.15Mn0.15O2 | discharge capacity | 164.45 | mA h g−1 | S0925838821006472
LiNi0.7Co0.15Mn0.15O2 | capacity retention | 86 | % | S0925838821006472
LiNi0.7Co0.1Mn0.2O2 | discharge capacity | 179.1 | mA h g−1 | S0925838821006472
LiNi0.7Co0.1Mn0.2O2 | capacity retention | 94 | % | S0925838821006472
LiNi0.7Co0.1Mn0.2O2 | discharge capacity | 151.4 | mA h g−1 | S0925838821010288
LiNi0.7Co0.1Mn0.2O2 | discharge capacity (high temperature) | 149.8 | mA h g−1 | S0925838821010288
LiNi0.7Co0.1Mn0.2O2 | high temperature condition | 45 | ℃ | S0925838821010288
LiNi0.91Co0.06Mn0.03O2 | capacity retention | 80.8 | % | S0925838821006472
LiNi0.91Co0.06Mn0.03O2 | Capacity drop per cycle | 0.276 | % | S0959943622001201
LiNi0.91Co0.06Mn0.03O2 | Initial discharge capacity | 203.8 | mA h g−1 | S2405829721002828
LiNi0.91Co0.06Mn0.03O2 | Cycle life | 80.8 | % after 70 cycles | S2405829721002828
Li1.5Ni0.25Mn0.75O2.5 | discharge capacity | ~240 | mA h g−1 | S0925838821006472
Li1.5Ni0.25Mn0.75O2.5 | capacity retention | 93 | % | S0925838821006472
Li1.17N0.17C0.17Mn0.5O2 | discharge capacity | 264 | mA h g−1 | S0925838821006472
Li1.17N0.17C0.17Mn0.5O2 | capacity retention | 87.1 | % | S0925838821006472
Nb-NCM | length of a axis | 2.8725 | Å | S0925838821010288
Nb-NCM | length of c axis | 14.2096 | Å | S0925838821010288
Nb-NCM | diffusion coefficient | 1.12 | × 10^−9 cm²/s | S0925838821010288
Nb-NCM | Initial charge capacity | 232.6 | mA h g^-1 | S0925838821010288
Nb-NCM | Initial discharge capacity | 204.0 | mA h g^-1 | S0925838821010288
Nb-NCM | Coulombic efficiency (CE) at 25℃ | 87.68 | % | S0925838821010288
Nb-NCM | Coulombic efficiency (CE) at 45℃ | 89.25 | % | S0925838821010288
Nb-NCM | Capacity retentions after 150 cycles at 1C | 85.51 | % | S0925838821010288
Nb-NCM | Discharge capacities at various C-rates | 212.1 - 174.9 | mA h g^-1 | S0925838821010288
Nb-NCM | Capacity retention after 100 cycles at 45℃ | 73.18 | % | S0925838821010288
Nb-NCM | Interlayer spacing | 0.49 | nm | S0925838821010288
Nb-NCM | Li-ion diffusion coefficient after 100 cycles | 1.12 × 10^-9 | cm^2 s^-1 | S0925838821010288
LiNi0.7Co0.1Mn0.2O2 (Nb-NCM) | Cation Doping | Nb5+ |  | S0925838821010288
LiNi0.7Co0.1Mn0.2O2 (Sr-NCM) | Cation Doping | Sr2+ |  | S0925838821010288
LiNi0.7Co0.1Mn0.2O2 (Y-NCM) | Cation Doping | Y3+ |  | S0925838821010288
LiNi0.7Co0.1Mn0.2O2 (Undoped) | Molar Ratio Ni:Co:Mn | 7:1:2 | - | S0925838821010288
LiNi0.7Co0.1Mn0.2O2 (Undoped) | Sintering Temperature | 930 | ℃ | S0925838821010288
LiNi0.7Co0.1Mn0.2O2 (Nb-doped) | Nb doping concentration | 0.000521 | - | S0925838821010288
LiNi0.7Co0.1Mn0.2O2 (Nb-doped) | Sintering Temperature | 930 | ℃ | S0925838821010288
LiNi0.7Co0.1Mn0.2O2 (Nb-doped) | Electrode Mass Loading | 11.0 ± 0.15 | mg | S0925838821010288
LiNi0.7Co0.1Mn0.2O2 (Nb-doped) | EIS Measurement Temperature | 25 | ℃ | S0925838821010288
LiNi0.7Co0.1Mn0.2O2 (Sr-doped) | Sr doping source | Sr(OH)2.8H2O | - | S0925838821010288
LiNi0.7Co0.1Mn0.2O2 (Undoped/Nb/Y/Sr-doped) | Temperature for precursor drying | 110 | ℃ | S0925838821010288
Cop-880 ℃ | length of a axis | 2.87 | Å | S0925838822010829
Cop-880 ℃ | length of c axis | 14.25 | Å | S0925838822010829
LiNi0.33Mn0.65Al0.02O2 | Al substitution amount | 0.02 | - | S0925838822011847
Li0.78[Li0.24Mn0.76]O2 | Li composition in formula | 0.78 | - | S0925838822011847
Li0.78[Li0.24Mn0.76]O2 | Mn composition in formula | 0.76 | - | S0925838822011847
Na0.67LixNi0.33Mn0.67O2 | Na composition in formula | 0.67 | - | S0925838822011847
Na0.67LixNi0.33Mn0.67O2 | Ni composition in formula | 0.33 | - | S0925838822011847
Na0.67LixNi0.33Mn0.67O2 | Mn composition in formula | 0.67 | - | S0925838822011847
LiNi0.33Mn0.67O2 | Preparation Temperature | 850 | ℃ | S0925838822011847
LiNi0.33Mn0.67−xAlxO2 | Preparation Temperature (Al Doped) | 850 | ℃ | S0925838822011847
O2-LNMA2 | Initial discharge capacity | 0.69 | mol Li+ | S0925838822011847
O2-LNMA2 | Initial charge capacity | 0.57 | mol Li+ | S0925838822011847
O2-LNMA2 | Specific capacity at 0.1 C | 193 | mAh g–1 | S0925838822011847
O2-LNMA2 | Specific capacity at 5 C | 76 | mAh g–1 | S0925838822011847
LiNi0.5Mn1.5O4 (LNMO) | Lattice constant | 8.151 | Å | S0925838822023805
LiNi0.5Mn1.5O4 (LNMO) | operation potential | 4.7 | V vs. Li/Li+ | S0925838822040324
LiNi0.5Mn1.5O4 (LNMO) | Working potential | 4.7 | V vs. Li/Li+ | S2405829723003409
LiNi0.5Mn1.5O4 (LNMO) | Theoretical capacity | 146.7 | mAh g−1 | S2405829723003409
LNMO-Ce | Lattice constant | 8.128 | Å | S0925838822023805
LNMO-Ce | Volume | 536.9 | Å^3 | S0925838822023805
LNMO-Ce | Capacity retention | 91.6 | % | S0925838822023805
SC-NMC78 | lattice space (101) | 0.25 | nm | S0925838822027669
SC-NMC78 | initial discharge capacity | 175.1 | mAh g−1 | S0925838822027669
SC-NMC78 | initial charge capacity | 152 | mAh g−1 | S0925838822027669
SC-NMC78 | initial Coulombic efficiency | 86.8 | % | S0925838822027669
SC-NMC78 | discharge capacity after 200 cycles | 131.8 | mAh g−1 | S0925838822027669
SC-NMC78 | capacity retention after 200 cycles | 86.1 | % | S0925838822027669
SC-NMC78 | discharge capacity after 500 cycles | 121.3 | mAh g−1 | S0925838822027669
LiCo1/3Mn1/3Ni1/3O2 | Particle size | 0.98 | µm | S0925838822042384
LiCo1/3Mn1/3Ni1/3O2 | Operating temperature for OER at 10 mA cm−2 | 25 | °C | S0925838822042384
LiCo1/3Mn1/3Ni1/3O2 | Overpotential at 10 mA cm−2 | 320 | mV | S0925838822042384
LiCo1/3Mn1/3Ni1/3O2 | Tafel slope at 25 °C | 126.2 | mV dec−1 | S0925838822042384
LiCo1/3Mn1/3Ni1/3O2 | Tafel slope at 55 °C | 100.3 | mV dec−1 | S0925838822042384
LiCo1/3Mn1/3Ni1/3O2 | Charge transfer resistance at 25 °C | 4.79 | Ω | S0925838822042384
LiCo1/3Mn1/3Ni1/3O2 | Charge transfer resistance at 55 °C | 3.3 | Ω | S0925838822042384
LiCo1/3Mn1/3Ni1/3O2 | Double-layer capacitance C dl | 5.84 | mF cm−2 | S0925838822042384
LiCo1/3Mn1/3Ni1/3O2 | Long-term stability period | 680 | h | S0925838822042384
Pristine NCM811 | length of a-axis | 2.87394 | Å | S0925838822042530
Pristine NCM811 | length of c-axis | 14.2104 | Å | S0925838822042530
Pristine NCM811 | Li ion diffusion coefficient | 2.25 × 10^-12 | cm^2s^-1 | S0925838822042530
In 1%-NCM811 | length of a-axis | 2.87327 | Å | S0925838822042530
In 1%-NCM811 | length of c-axis | 14.2011 | Å | S0925838822042530
In 1%-NCM811 | Li ion diffusion coefficient | 3.6 × 10^-12 | cm^2s^-1 | S0925838822042530
In 1%-NCM811 | LiInO2 secondary phase weight percentage | 0.275 | % | S0925838822042530
In 1%-NCM811 | Elemental In loading in bulk | 1.03 | mol% | S0925838822042530
In 1%-NCM811 | Average diameter of sphere shape | 20 | µm | S0925838822042530
In 1%-NCM811 | Amorphous layer thickness | 4 | nm | S0925838822042530
In 1%-NCM811 | Interplanar spacing of LiInO2 | 0.391 | nm | S0925838822042530
In 1%-NCM811 | Elemental In loading in cycled electrode | 9.16 | mg g^-1 | S0925838822042530
In 1%-NCM811 | Initial discharge capacity | 179.8 | mAh g^-1 | S0925838822042530
In 1%-NCM811 | Discharge capacity at 2 C | 159.2 | mAh g^-1 | S0925838822042530
In 1%-NCM811 | Discharge capacity at 5 C | 146.4 | mAh g^-1 | S0925838822042530
In 1%-NCM811 | Capacity retention after 100 cycles at 0.2 C | 91.6 | % | S0925838822042530
In 1%-NCM811 | Capacity retention after 200 cycles at 1 C | 82.9 | % | S0925838822042530
In 1%-NCM811 | Discharge capacity after 200 cycles at 5 C | 108.6 | mAh g^-1 | S0925838822042530
Pristine NCM811 (100th cycle) | Li ion diffusion coefficient | 2.05 × 10^-12 | cm^2s^-1 | S0925838822042530
In 1%-NCM811 (100th cycle) | Li ion diffusion coefficient | 5.52 × 10^-12 | cm^2s^-1 | S0925838822042530
Li1-xInxNi0.8Co0.1Mn0.1O2 (x = 0.005) | indium content | 0.005 | - | S0925838822042530
Li1-xInxNi0.8Co0.1Mn0.1O2 (x = 0.01) | indium content | 0.01 | - | S0925838822042530
Li1-xInxNi0.8Co0.1Mn0.1O2 (x = 0.02) | indium content | 0.02 | - | S0925838822042530
Li1-xInxNi0.8Co0.1Mn0.1O2 (x = 0.03) | indium content | 0.03 | - | S0925838822042530
Li1.25Ni0.25Mn0.5O2 | Initial reversible capacity | 256.5 | mAhg−1 | S0925838822047545
Li1.25Ni0.25Mn0.5O2 | length of a axis | 2.826 | Å | S0925838822047545
Li1.25Ni0.25Mn0.5O2 | length of c axis | 14.278 | Å | S0925838822047545
Li1.25Ni0.25Mn0.5O2 | lithium-ion diffusion coefficient (anodic) | 8.625 | x10^-10 cm^2/s | S0925838822047545
Li1.25Ni0.25Mn0.5O2 | lithium-ion diffusion coefficient (cathodic) | 2.65 | x10^-10 cm^2/s | S0925838822047545
Li[Li0.2Ni0.13Co0.13Mn0.54]O2 | Specific Capacity | 250 | mAhg−1 | S0925838822047545
Li1.2Ni0.20Mn0.48Co0.12O2 (LNMCO) | Specific Capacity | ~210 | mAhg−1 | S0925838822047545
Li1.2Ni0.20Mn0.48Co0.12O2 (LNMCO) | Capacity Retention | 82.4 | % | S0925838822047545
NCM4.3 V | Li-ion diffusion coefficient | 7.86 | x 10^-8 cm^2/s | S0925838822049222
NCM4.3 V | temperature | 25 | °C | S0925838822049222
LiNi0.6Co0.2Mn0.2O2 (622) | Thickness of nanoshell | 5 | nm | S0925838823005674
LiNi0.6Co0.2Mn0.2O2 (622) | Thickness of nanoshell | 10 | nm | S0925838823005674
LiNi0.6Co0.2Mn0.2O2 (622) | Thickness of nanoshell | 20 | nm | S0925838823005674
SC-NCM811 | I(003)/I(104) ratio | 1.863 |  | S0925838823006618
SC-NCM811 | Li/Ni cation mixing | 2.86 | % | S0925838823006618
SC-NCM811 | d-spacing | 0.472 | nm | S0925838823006618
SC-NCM811 | particle size | 2 | µm | S0925838823006618
SC-NCM811 | capacity at 0.1C | 177.5 | mAh g−1 | S0925838823006618
SC-NCM811 | capacity retention | 72.1 | % | S0925838823006618
SC-NCM811 | voltage hysteresis | 0.21 | V | S0925838823006618
SC-NCM811 | ΔEp value | 0.159 | V | S0925838823006618
SC-NCM811 | Li+ diffusion coefficient (Charging) | 2.99x10^-10 | cm^2/s | S1385894722001462
SC-NCM811 | Li+ diffusion coefficient (Discharging) | 3.847x10^-10 | cm^2/s | S1385894722001462
Single crystal NCM811 | Calcination temperature | 875 | ℃ | S0925838823006618
Single crystal NCM811 | Discharge capacity | 191 | mAh g−1 | S0925838823006618
LiNiO2 (N30) | initial discharge capacity | 190.9 | mAh g^−1 | S0925838823014378
LiNiO2 (N30) | capacity retention rate (100 cycles) | 88.6 | % | S0925838823014378
LiNiO2 (N30) | discharge capacity at 5 C | 150 | mAh g^−1 | S0925838823014378
LiNiO2 (Original) | discharge capacity at 5 C | 80 | mAh g^−1 | S0925838823014378
LiNiO2 (N30 precursor) | initial discharge capacity | 190.9 | mAh g−1 | S0925838823014378
LiNiO2 (N30 precursor) | capacity retention rate | 88.6 | % | S0925838823014378
LiNiO2 (N30 precursor) | discharge capacity at 5 C | 150 | mAh g−1 | S0925838823014378
LiNi0.80Mn0.1Al0.1O2 (NMA80) | length of a axis | 2.8764 | Å | S0925838823015293
LiNi0.80Mn0.1Al0.1O2 (NMA80) | length of c axis | 14.2138 | Å | S0925838823015293
LiNi0.80Mn0.1Al0.1O2 (NMA80) | DLi+ diffusion coefficient | 9.32 × 10−13 | cm2·s−1 | S0925838823015293
LiNi0.90Mn0.05Al0.05O2 (NMA90) | length of a axis | 2.8753 | Å | S0925838823015293
LiNi0.90Mn0.05Al0.05O2 (NMA90) | length of c axis | 14.2100 | Å | S0925838823015293
LiNi0.90Mn0.05Al0.05O2 (NMA90) | DLi+ diffusion coefficient | 1.26 × 10−12 | cm2·s−1 | S0925838823015293
LiNi0.95Mn0.025Al0.025O2 (NMA95) | length of a axis | 2.8776 | Å | S0925838823015293
LiNi0.95Mn0.025Al0.025O2 (NMA95) | length of c axis | 14.2153 | Å | S0925838823015293
LiNi0.95Mn0.025Al0.025O2 (NMA95) | DLi+ diffusion coefficient | 9.04 × 10−13 | cm2·s−1 | S0925838823015293
NMA80 | Initial discharge specific capacity | 174.4 | mAh/g | S0925838823015293
NMA80 | Discharge specific capacity after 100 cycles | 161.8 | mAh/g | S0925838823015293
NMA80 | Specific energy at 0.1 C rate | 680.27 | Wh/kg | S0925838823015293
NMA90 | Initial discharge specific capacity | 201.1 | mAh/g | S0925838823015293
NMA90 | Discharge specific capacity after 100 cycles | 183.2 | mAh/g | S0925838823015293
NMA90 | Capacity retention rate after 100 cycles | 95.52 | % | S0925838823015293
NMA90 | Specific energy at 0.1 C rate | 740.18 | Wh/kg | S0925838823015293
NMA95 | Initial discharge specific capacity | 210.6 | mAh/g | S0925838823015293
NMA95 | Discharge specific capacity after 100 cycles | 195.3 | mAh/g | S0925838823015293
NMA95 | Specific energy at 0.1 C rate | 789.84 | Wh/kg | S0925838823015293
Mg-NCM | length of a axis | 2.8677 | Å | S0925838823017036
Mg-NCM | length of c axis | 14.1777 | Å | S0925838823017036
W-NCM | length of a axis | 2.8687 | Å | S0925838823017036
W-NCM | length of c axis | 14.1807 | Å | S0925838823017036
Mg/W-NCM | length of a axis | 2.8688 | Å | S0925838823017036
Mg/W-NCM | length of c axis | 14.1816 | Å | S0925838823017036
Mg/W-NCM | length of c axis | 2.6019 | Å | S0925838823017036
Mg/W-NCM | temperature for measuring D_Li | 25 | °C | S0925838823017036
Mg/W-NCM | D_Li (Lithium-ion diffusion) | 5.2168 x 10^-10 | cm^2 s^-1 | S0925838823017036
LiNi0.8Co0.1Mn0.1O2 (NCM811) | Ionic radius of W6+ | 0.60 | Å | S0925838823017036
LiNi0.8Co0.1Mn0.1O2 (NCM811) | Ionic radius of Ni3+ | 0.56 | Å | S0925838823017036
LiNi0.8Co0.1Mn0.1O2 (NCM811) | Ionic radius of Mg2+ | 0.72 | Å | S0925838823017036
LiNi0.8Co0.1Mn0.1O2 (NCM811) | Ionic radius of Li+ | 0.76 | Å | S0925838823017036
LiNi0.8Co0.1Mn0.1O2 (NCM811) | W-O bond energy | 672 | KJ mol−1 | S0925838823017036
LiNi0.8Co0.1Mn0.1O2 (NCM811) | initial capacity | 192 | mAh g−1 | S1369702123000597
LiNi0.8Co0.1Mn0.1O2 (NCM811) | retained capacity | 166 | mAh g−1 | S1369702123000597
LiNi0.8Co0.1Mn0.1O2 (NCM811) | capacity retention | 86.5 | % | S1369702123000597
LiNi0.8Co0.1Mn0.1O2 (NCM811) | cycling rate | 0.1 | C rate | S1369702123000597
LiNi0.8Co0.1Mn0.1O2 (NCM811) | initial discharge capacity | 197.1 | mAh g−1 | S2667141722000738
LRMO | length of a axis | 2.8491 | Å | S0925838823017267
LRMO | length of c axis | 14.2329 | Å | S0925838823017267
LRMO | diffusion coefficient of Li ion | 1.70 × 10^-13 | cm^2.s^-1 | S0925838823017267
LRMO | D Li+ | 1.70 × 10−13 | cm2.s−1 | S0925838823017267
LRMO | charge transfer resistance (R ct) (fresh) | 155.1 | Ω | S0925838823017267
LRMO | charge transfer resistance (R ct) (aged) | 1178 | Ω | S0925838823017267
N-2 | length of a axis | 2.8507 | Å | S0925838823017267
N-2 | length of c axis | 14.2350 | Å | S0925838823017267
N-2 | diffusion coefficient of Li ion | 4.81 × 10^-13 | cm^2.s^-1 | S0925838823017267
N-2 | I(003)/I(104) ratio | 1.56 | - | S0925838823017267
N-2 | Li/Ni mixing degree | 2.33 | % | S0925838823017267
N-2 | D Li+ | 4.81 × 10−13 | cm2.s−1 | S0925838823017267
N-2 | charge transfer resistance (R ct) (fresh) | 98.8 | Ω | S0925838823017267
N-2 | charge transfer resistance (R ct) (aged) | 336.5 | Ω | S0925838823017267
NM-2 | length of a axis | 2.8529 | Å | S0925838823017267
NM-2 | length of c axis | 14.2379 | Å | S0925838823017267
NM-2 | diffusion coefficient of Li ion | 5.05 × 10^-13 | cm^2.s^-1 | S0925838823017267
NM-2 | S(TMO2) value | 2.5649 | Å | S0925838823017267
NM-2 | oxygen vacancies | 0.9998 | - | S0925838823017267
NM-2 | Li/Ni mixing degree | 2.49 | % | S0925838823017267
NM-2 | Mn3+ content (surface) | 15.2 | % (composition) | S0925838823017267
NM-2 | Mn3+ content (inside) | 13.1 | % (composition) | S0925838823017267
NM-2 | Ni2+ content (surface) | 55.1 | % (composition) | S0925838823017267
NM-2 | Ni2+ content (inside) | 54.3 | % (composition) | S0925838823017267
NM-2 | Mn3+ content increase | 15.2 | % (composition) | S0925838823017267
NM-2 | Na 1 s peak | 1070.88 | eV | S0925838823017267
NM-2 | Mo6+ characteristic peaks | 231.75 and 234.89 | eV | S0925838823017267
NM-2 | D Li+ | 5.05 × 10−13 | cm2.s−1 | S0925838823017267
NM-2 | charge transfer resistance (R ct) (fresh) | 45.5 | Ω | S0925838823017267
NM-2 | charge transfer resistance (R ct) (aged) | 143.9 | Ω | S0925838823017267
N-2 (Na+ doped LRMO, generic name inferred from the context) | I(LiO2) value | 2.1795 | Å | S0925838823017267
NM-2 (Na+-Mo6+ co-doped LRMO) | I(LiO2) value | 2.1810 | Å | S0925838823017267
LiNiCoAlO2 | Specific energy | 200-260 | Wh.kg−1 | S2352152X23021722
LiNi0.6Mn0.2Co0.2O2 (NMC 622) | Diffusion Coefficient | 8.91 × 10^-13 | m^2 s^-1 | S092702562100286X
LiNi0.6Mn0.2Co0.2O2 (NMC 622) | Temperature | 298 | K | S092702562100286X
Li[Li0.1Co0.9−x−yZrxAly]O2 | a=b (Å) | 2.859 | Å | S0927775722002473
Li[Li0.1Co0.9−x−yZrxAly]O2 | c (Å) | 14.009 | Å | S0927775722002473
Li[Li0.1Co0.9−0.015−0.085Zr0.015Al0.085]O2 | working potential | 4.18 | V | S0927775722002473
Li[Li0.1Co0.9−0.015−0.085Zr0.015Al0.085]O2 | specific capacity | 185 | mAh g−1 | S0927775722002473
Li[Li0.1Co0.9−0.015−0.085Zr0.015Al0.085]O2 | capacity retention | 91 | % | S0927775722002473
Li[Li0.1Co0.9−0.015−0.085Zr0.015Al0.085]O2 | Specific surface area | 11.23 | m²/g | S0927775722002473
Li[Li0.1Co0.9−0.015−0.085Zr0.015Al0.085]O2 | Initial discharge capacity | 185 | mAh/g | S0927775722002473
Li[Li0.1Co0.9]O2 | Specific surface area | 10.78 | m²/g | S0927775722002473
Li[Li0.1Co0.9−x-yZrxAly]O2 | Bandgap energy (pristine) | 3.83 | eV | S0927775722002473
Li[Li0.1Co0.9−x-yZrxAly]O2 | Bandgap energy (doped sample 1) | 1.54 | eV | S0927775722002473
Li[Li0.1Co0.9−x-yZrxAly]O2 | Bandgap energy (doped sample 2) | 1.51 | eV | S0927775722002473
Li[Li0.1Co0.9−x-yZrxAly]O2 | Bandgap energy (doped sample 3) | 1.49 | eV | S0927775722002473
Li[Li0.1Co0.9−0.025−0.075Zr0.025Al0.075]O2 | Bandgap energy | 1.47 | eV | S0927775722002473
Li[Li0.1Co0.9–0.025–0.075Zr0.025Al0.075]O2 | band gap | 1.46 | eV | S0927775722002473
Li[Li0.1Co0.9–0.025–0.075Zr0.025Al0.075]O2 | operating potential | 4.18 | V | S0927775722002473
Li[Li0.1Co0.9–0.025–0.075Zr0.025Al0.075]O2 | capacity retention | 91.13 | % | S0927775722002473
Spent NMC 532 | Molar ratio of Ni:Mn:Co | 5:3:2 | - | S0959652623026690
Spent NMC 532 | Weight percentage of Li | 66.43 | wt% | S0959652623026690
Spent NMC 532 | Weight percentage of Al, Fe, Na | 0.17 | wt% | S0959652623026690
Spent NMC 532 | Weight loss from 25 to 423.69 °C | 37.67 | % | S0959652623026690
Spent NMC 532 | Leaching efficiency of Li at >550 °C, >30 min | 96.16 | % | S0959652623026690
Spent NMC 532 | Maximum leaching efficiency of Ni at 550 °C for 60 min | 82.88 | % | S0959652623026690
Spent NMC 532 | Maximum leaching efficiency of Mn at 550 °C for 60 min | 91.22 | % | S0959652623026690
Spent NMC 532 | Maximum leaching efficiency of Co at 550 °C for 60 min | 83.81 | % | S0959652623026690
Spent NMC 532 | Sulfate conversion of Ni at 600 °C for 15 min | 77.66 | % | S0959652623026690
Spent NMC 532 | Sulfate conversion of Ni at 600 °C for 60 min | 52.49 | % | S0959652623026690
Spent NMC 532 | Sulfate conversion of Mn at 600 °C for 45 min | 85.82 | % | S0959652623026690
Spent NMC 532 | Sulfate conversion of Mn at 600 °C for 60 min | 82.02 | % | S0959652623026690
Spent NMC 532 | Leaching efficiencies with excess (NH4)2SO4 coefficient 1.4 | Li: 99.50, Ni: 91.83, Mn: 96.96, Co: 92.13 | % | S0959652623026690
Spent NMC 532 | Optimal molten salt reduction temperature range | 423.69–572.21 | °C | S0959652623026690
Spent NMC 532 | Optimal LTMS reduction time | 60 | min | S0959652623026690
Spent NMC 532 | Precipitation percentage of Co at 55 °C | 61.78 | % | S0959652623026690
Spent NMC 532 | Precipitation percentage of Mn at 35 °C | 58.75 | % | S0959652623026690
Spent NMC 532 | Maximum precipitation percentage of Ni at 25 °C | 56.14 | % | S0959652623026690
Spent NMC 532 | Comprehensive precipitation percentage of Ni, Mn, Co at 35 °C | 54.69 | % | S0959652623026690
Spent NMC 532 | Weight loss of mixture with (NH4)2SO4 from 25 to 423.69 °C | 37.67 | % | S0959652623026690
Spent NMC 532 | Total leaching efficiency with excess (NH4)2SO4 coefficient 1.4 | Li: 99.50, Ni: 91.83, Mn: 96.96, Co: 92.13 | % | S0959652623026690
Spent NMC 532 | Coprecipitation percentage with excess NH4HCO3 coefficient 2.5 | 93.35 | % | S0959652623026690
Spent NMC 532 | Weight percentage of C | 2.89 | wt% | S0959652623026690
Li0.973Ni0.9243Co0.1027O2 | Chemical Composition | Ni0.9243 | - | S0959652623036466
Li0.973Ni0.9243Co0.1027O2 | Chemical Composition | Co0.1027 | - | S0959652623036466
Li0.973Ni0.9243Co0.1027O2 | Chemical Composition | O2 | - | S0959652623036466
Li0.973Ni0.9243Co0.1027O2 | Average Particle Size | 8.098 | μm | S0959652623036466
LiNi0.6Co0.17Mn0.2Al0.03O2 | Capacity drop per cycle | 0.086 | % | S0959943622001201
LiNi0.6Co0.05Mn0.35O2 | Capacity drop per cycle | 0.041 | % | S0959943622001201
LiNi0.6Co0.05Mn0.35O2 | lithium ion diffusion coefficient | 10^(-8.5) | cm2/s | S2405829723000247
LiNi0.6Co0.05Mn0.35O2 | lattice length of a axis | 11.497 | Å | S2405829723000247
LiNi0.6Co0.05Mn0.35O2 | lattice length of b axis | 11.497 | Å | S2405829723000247
LiNi0.5Mn1.4Sr0.1O4 | Capacity drop per cycle | 0.027 | % | S0959943622001201
LiNi0.88Co0.06Mn0.06O2 | Capacity drop per cycle | 0.064 | % | S0959943622001201
NMC532 | Capacity drop per cycle | 0.182 | % | S0959943622001201
NMC532 | length of c axis (original H1 phase) | 14.22 | Å | S221128552300856X
NMC532 | length of c axis (H2 phase) | 14.49 | Å | S221128552300856X
LiNi0.82Co0.13Mn0.05O2 | Capacity drop per cycle | 0.037 | % | S0959943622001201
Li1.3Mn0.54Ni0.13Co0.13O2 | Capacity drop per cycle | 0.080 | % | S0959943622001201
LiNi0.92Co0.05Mn0.03O2 | Capacity drop per cycle | 0.094 | % | S0959943622001201
LiNi0.92Co0.05Mn0.03O2 | Initial discharge capacity | 231.8 | mAh g^-1 | S2352152X21011944
LiNi0.92Co0.05Mn0.03O2 | Initial discharge capacity | 213.4 | mAh g^-1 | S2352152X21011944
LiNi0.92Co0.05Mn0.03O2 | Capacity retention | 57.6 | % | S2352152X21011944
LiNi0.92Co0.05Mn0.03O2 | Discharge capacity at 5 C | 178.3 | mAh g^-1 | S2352152X21011944
Li1.2Ni0.13Co0.13Mn0.54O2 | Capacity drop per cycle | ~0.120 | % | S0959943622001201
Li0.98Mg0.01Ni0.83Co0.11Mn0.06O2 | Capacity drop per cycle | 0.037 | % | S0959943622001201
NMAZ | length of a axis | 2.8748 | Å | S1002007122001435
NMAZ | length of c axis | 14.2032 | Å | S1002007122001435
NMAZ | c/a ratio | 4.9405 |  | S1002007122001435
NMAZ | Cation mixing | 1.78 | % | S1002007122001435
NMAZ | Capacity retention after 100 cycles | 81.2 | % | S1002007122001435
NMAZ | Capacity retention after 100 cycles | 70.7 | % | S1002007122001435
NM, NMA, NMZ, NMAZ | Specific discharge capacity | 211.3, 215.3, 214.0, 218.6 | mA g⁻¹ | S1002007122001435
NM, NMA, NMZ, NMAZ | Discharge capacity at 2.0C | 184.3, 193.4, 189.3, 195.0 | mA g⁻¹ | S1002007122001435
NM, NMA, NMZ, NMAZ | Temperature of main exothermic event | 205.7, 211.1, 206.3, 212.7 | °C | S1002007122001435
Al-doped LiNi0.5Co0.2Mn0.3O2 | initial specific capacity | 167.4 | mA·h/g | S1003632622658187
Al-doped LiNi0.5Co0.2Mn0.3O2 | capacity retention after 400 cycles | 79.1 | % | S1003632622658187
A0.1 | length of a axis | 2.87427 | Å | S1003632622658187
A0.1 | length of c axis | 14.24220 | Å | S1003632622658187
A0.1 | c/a ratio | 4.955 |  | S1003632622658187
A0.5 | length of a axis | 2.86951 | Å | S1003632622658187
A0.5 | length of c axis | 14.24176 | Å | S1003632622658187
A0.5 | c/a ratio | 4.963 |  | S1003632622658187
A1 | length of a axis | 2.87003 | Å | S1003632622658187
A1 | length of c axis | 14.24675 | Å | S1003632622658187
A1 | c/a ratio | 4.964 |  | S1003632622658187
A2 | length of a axis | 2.8712 | Å | S1003632622658187
A2 | length of c axis | 14.26081 | Å | S1003632622658187
A2 | c/a ratio | 4.967 |  | S1003632622658187
Li(Ni0.5Mn0.2Co0.3)O2 | electrolyte reaction onset temp | ≈70 | ℃ | S1359431122005154
Li(Ni0.5Mn0.2Co0.3)O2 | triggering temp TR | 138.36 | ℃ | S1359431122005154
Li(Ni0.5Mn0.2Co0.3)O2 | specific heat capacity | 1101 | J/(kg·K) | S1359431122005154
NCM111 (LiNi0.33Co0.33Mn0.33O2) | Decomposition Activation Energy | 1.35 x 10^5 | J/mol | S1359431123020203
NCM111 (LiNi0.33Co0.33Mn0.33O2) | Decomposition Frequency Factor | 2.5 x 10^13 | s^-1 | S1359431123020203
NCM111 (LiNi0.33Co0.33Mn0.33O2) | Activation Energy for SEI Decomposition | 1.35 x 10^3 | J/mol | S1359431123020203
NCM111 (LiNi0.33Co0.33Mn0.33O2) | Frequency Factor for SEI Decomposition | 1.7 x 10^15 | s^-1 | S1359431123020203
LiNi0.8Co0.15Al0.05O2-δ | Power density at 550 °C | 625 | mW cm−2 | S1359645423006377
LiNi0.94Co0.06O2 | capacity retention | 81.4 | % after 500 cycles | S1369702121000146
LiNi0.94Co0.06O2 | capacity retention at 60°C | 91.6 | % after 100 cycles | S1369702121000146
LiNi0.94Co0.06O2 | reversible capacity | 209 | mAh g−1 at 3C rate | S1369702121000146
Li1.079Ni0.225Co0.225Mn0.449O2 | initial charge capacity | ~250 | mAh g−1 | S1369702122002425
Li1.106Ni0.170Co0.170Mn0.511O2 | initial charge capacity | ~250 | mAh g−1 | S1369702122002425
Li1.143Ni0.136Co0.136Mn0.544O2 | initial charge capacity | ~250 | mAh g−1 | S1369702122002425
Li1.171Ni0.098Co0.098Mn0.585O2 | initial charge capacity | ~340 | mAh g−1 | S1369702122002425
Li1.000Ni0.333Co0.333Mn0.333O2 | initial charge capacity | ~250 | mAh g−1 | S1369702122002425
LiNi0.33Mn0.33Co0.33O2 | particle size | 1-17 | µm | S138358662201440X
LiNi0.33Mn0.33Co0.33O2 | specific capacity | 131 | mA h g−1 | S2352152X23030360
Li1.05(Ni0.33Mn0.33Co0.33)0.95O2 | particle size | 1-17 | µm | S138358662201440X
Li1.05(Ni0.44Mn0.44Co0.11)0.95O2 | particle size | 1-17 | µm | S138358662201440X
LiNi0.80Co0.15Al0.05O2 | particle size | 1-17 | µm | S138358662201440X
LiNi0.80Co0.15Al0.05O2 | Capacity Retention after 200 cycles | 74.5 | % | S2468606921002380
LCO (LiCoO2) | Purity | 99.50 | % | S138358662201440X
LCO (LiCoO2) | Density | 4.79 | g/cm³ | S138358662201440X
LCO (LiCoO2) | Particle Size (D50) | 5–7 | µm | S138358662201440X
LCO (LiCoO2) | Diffusion barrier | 0.21 | eV | S1385894723023161
LCO (LiCoO2) | capacity | 1334 | mA·h | S2352152X23005728
LCO (LiCoO2) | nominal voltage | 3.6 | V | S2352152X23005728
NMC-111 (LiNi0.33Mn0.33Co0.33O2) | Purity | 99.00 | % | S138358662201440X
NMC-111 (LiNi0.33Mn0.33Co0.33O2) | Density | 4.64 | g/cm³ | S138358662201440X
NMC-111 (LiNi0.33Mn0.33Co0.33O2) | Particle Size (D50) | 7.5 | µm | S138358662201440X
NCA (LiNi0.80Co0.15Al0.05O2) | Purity | 99.00 | % | S138358662201440X
NCA (LiNi0.80Co0.15Al0.05O2) | Density | 4.45 | g/cm³ | S138358662201440X
NCA (LiNi0.80Co0.15Al0.05O2) | Particle Size (D50) | 12 | µm | S138358662201440X
Li1.05Ni0.33Mn0.33Co0.33O2 | purity | 99 | % | S1383586623001491
Li1.05Ni0.33Mn0.33Co0.33O2 | D50 | 7.5 | μm | S1383586623001491
LiNixCoyMn(1-x-y)O2 | lithium recycling rate | 87.15 | % | S138358662300463X
LiNi0.16Co0.66Mn0.16O2 | Total lithium mass fraction | 6.89 | % | S1383586623011887
LiNi0.94Co0.03Mn0.03O2 | length of a axis | 4.981 | Å | S1385894721007099
LiNi0.94Co0.03Mn0.03O2 | length of b axis | 4.981 | Å | S1385894721007099
LiNi0.94Co0.03Mn0.03O2 | length of c axis | 14.201 | Å | S1385894721007099
NCMZG | c/a ratio | 4.93 | Unitless | S1385894721007099
NCMZG | BET surface area | 2.149 | m2 g−1 | S1385894721007099
NCMZG | Lithium-ion diffusion coefficient (D Li +) | 7.7 × 10 - 12 | cm2 s−1 | S1385894721007099
NCMZG | Lithium-ion diffusion coefficient (D Li +) after 100th cycle | 4.73 × 10 - 12 | cm2 s−1 | S1385894721007099
SC-NCM622 | Li+ diffusion coefficient (Charging) | 1.530x10^-10 | cm^2/s | S1385894722001462
SC-NCM622 | Li+ diffusion coefficient (Discharging) | 1.900x10^-10 | cm^2/s | S1385894722001462
PC-NCM622 | Li+ diffusion coefficient (Charging) | 1.256x10^-10 | cm^2/s | S1385894722001462
PC-NCM622 | Li+ diffusion coefficient (Discharging) | 1.798x10^-10 | cm^2/s | S1385894722001462
PC-NCM811 | Li+ diffusion coefficient (Charging) | 1.746x10^-10 | cm^2/s | S1385894722001462
PC-NCM811 | Li+ diffusion coefficient (Discharging) | 2.045x10^-10 | cm^2/s | S1385894722001462
LiNi0.88Co0.09Mn0.03O2 | Reversible capacity after 150 cycles | 158.7 | mAh g−1 | S1385894722002534
LiNi0.88Co0.09Mn0.03O2 | length of c axis | 14.32 | Å | S1385894722002534
LiNi0.88Co0.09Mn0.03O2 | cation mixing degree | 2.03 | % | S1385894722002534
LiNi0.88Co0.09Mn0.03O2 | Initial specific capacity | 214 | mAh g^(-1) | S2542435121003020
LiNi0.88Co0.09Mn0.03O2 | Capacity retention | 88 | % over 1,000 cycles | S2542435121003020
LiNi0.88Co0.09Mn0.03O2 | Average Coulombic efficiency | 99.94 | % | S2542435121003020
LiNi0.88Co0.09Mn0.03O2 | Specific energy | >560 | Wh kg^(-1) | S2542435121003020
LiNi0.88Co0.09Mn0.03O2 | Temperature | 33 | °C | S2667141722000738
LiNi0.88Co0.09Mn0.03O2 | Discharge Capacity | 200.7 | mAh g−1 | S2667141722000738
LiNi0.88Co0.09Mn0.03O2 | Rate performance | 150 at 1C, 116 at 5C | mAh g−1 | S2667141722000738
LiNi0.88Co0.09Mn0.03O2 | Capacity Retention | 87 | % | S2667141722000738
LiNi0.88Co0.09Mn0.03O2 | interplanar spacing for (012) | 0.235 | nm | S2667141722000738
LiNi0.88Co0.09Mn0.03O2 | interplanar spacing for (104) | 0.204 | nm | S2667141722000738
LiNi0.88Co0.03Mn0.09O2 (SC-NCM) | reversible capacity | 158.7 | mAh g−1 | S1385894722002534
LiNixCoyMnzO2 | Temperature | 40 | °C | S138589472200674X
LiNixCoyMnzO2 | Specific Discharge Capacities | 200-220 | mAh/g | S2468606923000850
LiNixCoyMnzO2 | Energy Density | 800 | Wh/kg | S2468606923000850
NCA | length of a axis | 2.8606 | Å | S1385894722010397
NCA | length of a axis | 2.8758 | Å | S1385894722010397
NCA | length of c axis | 14.1468 | Å | S1385894722010397
NCA | length of c axis | 14.2206 | Å | S1385894722010397
NCA | cell volume V | 100.251 | - | S1385894722010397
NCA | cell volume V | 101.851 | - | S1385894722010397
NCA | percentage of Ni2+ | 1.36 | % | S1385894722010397
NCA | percentage of Ni2+ | 3.09 | % | S1385894722010397
NCA | capacity retention after 100 cycles | 98.3 | % | S1385894722010397
NCA | initial discharge specific capacity | 205.4 | mAh g−1 | S1385894722010397
NCA | initial discharge specific capacity | 176.9 | mAh g−1 | S1385894722010397
NCA | higher Ni2+ content ratio | 32.1 | % | S1385894722010397
NCA | higher Ni2+ content ratio | 29.9 | % | S1385894722010397
NCA | discharge specific capacity after 100 cycles | 149.9 | mAh g−1 | S1385894722010397
NCA | capacity retention after 100 cycles at 2.0C and 60°C | 89.1 | % | S1385894722010397
NCA | capacity retention after 500 cycles | 78.1 | % | S1385894722010397
NCA | capacity retention after 500 cycles | 77.6 | % | S1385894722010397
NCA | charge transfer resistance after 1 cycle | 41.52 | Ω | S1385894722010397
NCA | charge transfer resistance after 100 cycles | 170.71 | Ω | S1385894722010397
NCA | charge transfer resistance after 1 cycle | 25.46 | Ω | S1385894722010397
NCA | charge transfer resistance after 100 cycles | 647.83 | Ω | S1385894722010397
NCA | EWS | 5.3 | V vs Li/Li+ | S1572665723006793
NCA | Cell performance | capacity of 141 mAhg^-1 | - | S1572665723006793
NCA | diffusion coefficient de-intercalation | 1.5 × 10^−11 | cm^2/s | S2352492823000508
NCA | diffusion coefficient intercalation | 6.2 × 10^−12 | cm^2/s | S2352492823000508
NCA | specific capacity | 178 | mAh/g | S2352492823000508
NCA | Initial capacity | 136.2 | mAh g−1 | S2405829722001519
NCA | Initial Coulombic efficiency | 56 | % | S2405829722001519
NCA | Capacity after 80 cycles | 30 | mAh g−1 | S2405829722001519
NCA | R_sf before cycling | 646 | ohm | S2405829722001519
NCA | R_sf after 100 cycles | 511.7 | ohm | S2405829722001519
NCA | R_ct starting period | 350 | ohm | S2405829722001519
NCA | Discharge capacity at 0.1C | 130.4 | mAh g−1 | S2405829722001519
NCA | Discharge capacity at 0.2C | 125.8 | mAh g−1 | S2405829722001519
NCA | Discharge capacity at 0.5C | 121.3 | mAh g−1 | S2405829722001519
NCA | Discharge capacity at 1C | 36.6 | mAh g−1 | S2405829722001519
NLNMO-0.15 | length of a axis | 2.8868 | Å | S1385894722024172
NLNMO-0.15 | length of c axis | 11.1263 | Å | S1385894722024172
NLNMO-0.15 | diffusion coefficient | 2.58 | x 10^-11 cm^2/s | S1385894722024172
NLNMO-0 | length of a axis | 2.8788 | Å | S1385894722024172
NLNMO-0 | length of c axis | 11.2579 | Å | S1385894722024172
NLNMO-0 | diffusion coefficient | 1.34 | x 10^-11 cm^2/s | S1385894722024172
LiNi0.85Mn0.09Al0.06O2 (NMA85) | Modification Elements | In, Sn | - | S1385894722061320
LiNi0.85Mn0.09Al0.06O2 (NMA85) | Application Temperature | ≥45 | °C | S1385894722061320
LiNi0.85Mn0.09Al0.06O2 (NMA85) | Application Voltage | ≥4.5 | V | S1385894722061320
InSn-NMA85 | precursor particle size | 11 | μm | S1385894722061320
InSn-NMA85 | temperature | 45 | °C | S1385894722061320
InSn-NMA85 | discharge capacity | 185.2 | mAh g−1 | S1385894722061320
InSn-NMA85 | specific energy density | 708.5 | Wh kg−1 | S1385894722061320
InSn-NMA85 | capacity retention (after 100 cycles at 30°C) | ∼ 100 | % | S1385894722061320
InSn-NMA85 | capacity retention (after 100 cycles at 45°C) | ∼ 90 | % | S1385894722061320
InSn-NMA85 | shift of (003) peak during H2-H3 transition | 0.2 | ° | S1385894722061320
InSn-NMA85 | lattice parameter c at 4.5V | 14.22 | Å | S1385894722061320
InSn-NMA85 | voltage of H2 → H3 phase transition (20th cycle to 100th cycle) | 4.275 | V | S1385894722061320
InSn-NMA85 | voltage of H2 → H3 phase transition after 100th cycle | 4.287 | V | S1385894722061320
InSn-NMA85 | change in lattice parameter c during charge to 4.5 V | 1.46 | % | S1385894722061320
InSn-NMA85 | Li/Ni exchange energy (post-modification) | 2.034 | eV | S1385894722061320
InSn-NMA85 | oxygen vacancy formation energy | 2.068 | eV | S1385894722061320
Li1.2V0.4Ti0.4O2 (LVTO) | Specific discharge capacity | 234.8 | mAh g−1 | S1385894723009117
Li1.2V0.4Ti0.4O2 (LVTO) | Specific energy | 723.6 | Wh kg−1 | S1385894723009117
Li1.2Co0.4Nb0.4O2 | Specific discharge capacity | 234.8 | mAh g−1 | S1385894723009117
Li1.2Co0.4Nb0.4O2 | Specific energy | 723.6 | Wh kg−1 | S1385894723009117
Li1.2Co0.1Mn0.1Mn0.2Cr0.1Ti0.2Nb0.2O2 | Specific discharge capacity | 280.5 | mAh g−1 | S1385894723009117
Li1.2Co0.1Mn0.1Mn0.2Cr0.1Ti0.2Nb0.2O2 | Specific energy | 818.4 | Wh kg−1 | S1385894723009117
LCO-Sn0.6 | length of a axis | 2.817 | Å | S1385894723023161
LCO-Sn0.6 | length of c axis | 14.070 | Å | S1385894723023161
LCO-Sn0.6 | cell dimension c | 1 |  | S1385894723023161
LCO-Sn0.6 | length of c axis | 2.215 | Å | S1385894723023161
LCO-Sn0.6 | Li–Co bond length | 2.85 | Å | S1385894723023161
LCO-Sn0.6 | Li–O bond length | 2.09 | Å | S1385894723023161
LCO-Sn0.6 | Specific Capacity | 114.1 | mAh g−1 | S1385894723023161
LCO-Sn0.6 | Specific Capacity | 69.2 | mAh g−1 | S1385894723023161
LCO-Sn1.2 | length of a axis | 2.816 | Å | S1385894723023161
LCO-Sn1.2 | length of c axis | 14.064 | Å | S1385894723023161
LCO and LCO-Sn0.6 | length of a axis | 0.240 | nm | S1385894723023161
NCM-Al-1 | length of c axis | 14.2260 | Å | S1385894723027766
NCM-Al-1 | lithium ion diffusion coefficient | 4.80 | × 10−10 cm² s⁻¹ | S1385894723027766
NCM-Al-0.5 | lithium ion diffusion coefficient | 4.33 | × 10−10 cm² s⁻¹ | S1385894723027766
NCM-Al-2 | lithium ion diffusion coefficient | 3.39 | × 10−10 cm² s⁻¹ | S1385894723027766
Li1+x(Ni0.33Mn0.33Co0.33)1-xO2 | Initial Li Content | 1+x | - | S1385894723027821
NCMA | Capacity Retention | 96.4 | % after 300 cycles at 0.5C | S1385894723031364
NCMA | Specific Discharge Capacity | 128.8 | mAh g−1 at 2C | S1385894723031364
NCMA | Test Temperature | 55 | °C | S1385894723031364
Pristine SC-NCM90 | length of a axis | 2.874 | Å | S1385894723036161
Pristine SC-NCM90 | length of c axis | 14.188 | Å | S1385894723036161
Pristine SC-NCM90 | c/a ratio | 4.938 |  | S1385894723036161
Pristine SC-NCM90 | Ni2+ in Li (3b site) (%) | 2.64 | % | S1385894723036161
SC-NCM90@Zn3 | length of a axis | 2.876 | Å | S1385894723036161
SC-NCM90@Zn3 | length of c axis | 14.209 | Å | S1385894723036161
SC-NCM90@Zn3 | c/a ratio | 4.941 |  | S1385894723036161
SC-NCM90@Zn3 | Ni2+ in Li (3b site) (%) | 1.32 | % | S1385894723036161
SC-NCM90@Zn10 | length of a axis | 2.875 | Å | S1385894723036161
SC-NCM90@Zn10 | length of c axis | 14.213 | Å | S1385894723036161
SC-NCM90@Zn10 | c/a ratio | 4.943 |  | S1385894723036161
SC-NCM90@Zn10 | Ni2+ in Li (3b site) (%) | 1.15 | % | S1385894723036161
SC-NCM90@Zn1 | Rate performance | 100.01 | mA h g−1 | S1385894723036161
SC-NCM90@Zn1 | Capacity retention | 87.71 | % | S1385894723036161
SC-NCM90@Zn1 | Temperature for GITT | 25 | °C | S1385894723036161
LiNi0.90Co0.07Mn0.03O2 | Lattice spacing | 0.245 | nm | S1385894723036161
LiNi0.90Co0.07Mn0.03O2 | C-rate for rate testing | 0.1-10 | C | S1385894723036161
LiNi0.90Co0.07Mn0.03O2 | Atomic percentage of Zn | 1 | % | S1385894723036161
LiNi0.90Co0.07Mn0.03O2 | Initial discharge capacity (after 100 cycles) | 156.2 | mAhg−1 | S1385894723036161
LiNi0.90Co0.07Mn0.03O2 | Exothermic peak temperature in DSC | 229.1 | °C | S1385894723036161
LiNi0.90Co0.07Mn0.03O2 | Heat release in DSC | 1661.37 | J g−1 | S1385894723036161
LiNi0.90Co0.07Mn0.03O2 | capacity | 214 | mA h g−1 | S1385894723036161
LiNi0.90Co0.07Mn0.03O2 | temperature | 25 | °C | S1385894723036161
LiNi0.90Co0.07Mn0.03O2 | rate capability | 100.01 | mA h g−1 at 10C | S1385894723036161
LiNi0.90Co0.07Mn0.03O2 | capacity retention | 87.71 | % after 100 cycles at 1C | S1385894723036161
LNCO | Temperature | 25 | °C | S1385894723038445
LNCO | Temperature | 55 | °C | S1385894723038445
LNCNO | Temperature | 25 | °C | S1385894723038445
LNCNO | Temperature | 55 | °C | S1385894723038445
LNCNO | onset exothermic temperature | 229.7 | °C | S1385894723038445
Nb-LiNi0.9Co0.1O2 | Capacity retention after 100 cycles | 92.1 | % | S1385894723038445
Nb-LiNi0.9Co0.1O2 | Hysteretic onset exothermic temperature | 229.7 | °C | S1385894723038445
Li1.5-3xAl0.075Mn0.55Ni0.45O2.5 | Discharge Capacity | 353.8 | mAh g−1 | S1385894723042833
Li1.5-3xAl0.075Mn0.55Ni0.45O2.5 | Capacity Retention after cycles | 92.9 | % (after 200 cycles at 1C) | S1385894723042833
LLMO-Alx | Specific Capacity | 353.8 | mAh/g | S1385894723042833
LLMO-Alx | Capacity Retention Rate After 200 Cycles | 92.9 | % | S1385894723042833
Li1.5Ni0.45Mn0.55O2.5 | temperature | 25 | °C | S1385894723042833
LLMO-Al | band gap | ∼0.4 | eV | S1385894723042833
Lithium-rich, Al-substituted LLMO | Capacity | 353.8 | mAh/g | S1385894723042833
Lithium-rich, Al-substituted LLMO | Capacity retention | 92.9 | % | S1385894723042833
LiNi0.83Co0.07Mn0.1O2 | Cut off voltage | 4.4 | V | S1385894723044418
LiNi0.83Co0.07Mn0.1O2 | Decomposition efficiency | 96.7 | % | S1385894723044418
LiNi0.83Co0.07Mn0.1O2 | Supplied capacity (1 wt%) | 14.85 | mAh/g | S1385894723044418
LiNi0.83Co0.07Mn0.1O2 | Initial specific capacity | 218.6 | mAh/g | S1385894723044418
1% Mo-NCM | Lithium ion diffusion barrier | 218.8 | meV | S1385894723059120
1% Mo-NCM | Initial discharge capacity | 177.8 | mAh g−1 | S1385894723059120
1% Mo-NCM | Discharge capacity after 100 cycles | 177.3 | mAh g−1 | S1385894723059120
1% Mo-NCM | High rate discharge capacity (5C) | 114.32 | mAh g−1 | S1385894723059120
1% Mo-NCM | Capacity retention after 200 cycles | 98.67 | % | S1385894723059120
1% Mo-NCM | Change in lattice parameter c (Δc) | 3.01 | % | S1385894723059120
1% Mo-NCM | Change in lattice parameter a (Δa) | 2.04 | % | S1385894723059120
1% Mo-NCM | Change in unit cell volume V (ΔV) | 6.14 | % | S1385894723059120
1% Mo-NCM | Li+ diffusion coefficient (DLi+) | 3.36 x 10^-12 | cm^2 s^-1 | S1385894723059120
P-NCM | Li+ diffusion coefficient (DLi+) | 5.40 x 10^-13 | cm^2 s^-1 | S1385894723059120
P-NCM | length of a axis | 2.8723 | Å | S2214993723001483
P-NCM | length of c axis | 14.2022 | Å | S2214993723001483
LiNi1−2yCoyMnyO2 (y = 1/12) | temperature | 298.15 | K | S1385894723059120
Li(Ni,Co,Mn)O2 | temperature | 298.15 | K | S1385894723059120
Li[Ni0.95Co0.04Al0.01]O2 | temperature | 298.15 | K | S1385894723059120
Li[Ni0.9–xCo0.1Alx]O2 | temperature | 298.15 | K | S1385894723059120
Li[Ni0.9Co0.09W0.01]O2 | temperature | 298.15 | K | S1385894723059120
Li[NixCoyMn1–x–y]O2 (0.6 ≤ x ≤ 0.95) | temperature | 298.15 | K | S1385894723059120
Li[Ni0.95Co0.025Mn0.025]O2 | temperature | 298.15 | K | S1385894723059120
Li[Ni0.9Co0.05Mn0.05]O2 | temperature | 298.15 | K | S1385894723059120
LiNi0.55Co0.15Mn0.3O2 | lithium extracting efficiency | 95.02 | % | S1385894723063386
LNMO-SLCO | discharge capacity | 214.4 | mAh g−1 | S1385894723064422
LNMO-SLCO | discharge capacity | 187.4 | mAh g−1 | S1385894723064422
LNMO-SLCO | discharge capacity | 144.1 | mAh g−1 | S1385894723064422
LNMO-SLCO | original capacity retention after 100 cycles | 77.68 | % | S1385894723064422
LNMO-SLCO | coating thickness | 10–15 | nm | S1385894723064422
LNMO-SLCO | length of a axis | 2.81678 | Å | S1385894723064422
LNMO-SLCO | length of c axis | 14.0490 | Å | S1385894723064422
LNMO-SLCO | diffusion coefficient D Li+ | 2.60 | x10^-9 cm2/s | S1385894723064422
SLCO | length of a axis | 2.81733 | Å | S1385894723064422
SLCO | length of c axis | 14.0492 | Å | S1385894723064422
SLCO | diffusion coefficient D Li+ | 1.02 | x10^-9 cm2/s | S1385894723064422
CLCO | diffusion coefficient D Li+ | 1.26 | x10^-9 cm2/s | S1385894723064422
Li0.38Pr0.54TiO3 | specific capacity | 217 | mAh g−1 | S1385894723064975
Li0.38Pr0.54TiO3 | average operating potential | 0.76 | V vs. Li+/Li | S1385894723064975
Li0.38Pr0.54TiO3 | rate capability at 40C | 124 | mAh g−1 | S1385894723064975
Li0.38Pr0.54TiO3 | capacity retention at 10C | 96.75 | % | S1385894723064975
Li0.38Pr0.54TiO3 | cycling stability at 5C | 79.78 | % capacity retention over 1000 cycles | S1385894723064975
Li0.38Pr0.54TiO3 | cell volume change | 5.98 | % | S1385894723064975
Li0.38Pr0.54TiO3 | band gap | 2.57 | eV | S1385894723064975
Li0.38Pr0.54TiO3 | diffusion energy barrier | 0.11 | eV | S1385894723064975
LPTO-P54 | length of a axis | 3.83360 | Å | S1385894723064975
LPTO-P54 | length of b axis | 3.83360 | Å | S1385894723064975
LPTO-P54 | length of c axis | 7.68070 | Å | S1385894723064975
LPTO-P54 | Li+ diffusion coefficient | 1.08 x 10^-12 | cm^2/s | S1385894723064975
LPTO-P54 | Electronic conductivity | 1.1 x 10^-6 | S/cm | S1385894723064975
LPTO-P54 | Band gap | 2.57 | eV | S1385894723064975
LPTO-P54 | Specific capacity (0.1C rate) | 217 | mAh/g | S1385894723064975
LPTO-P54 | Specific capacity (0.5C rate) | 197 | mAh/g | S1385894723064975
LPTO-P54 | band gap | 2.57 | eV | S1385894723064975
LPTO-P54 | diffusion energy barrier | 0.11 | eV | S1385894723064975
LPTO-P54 | capacity retention | 96.75 | % over 2100 cycles at 10C | S1385894723064975
LPTO-P54 | capacity retention (full cell system) | 79.78 | % over 1000 cycles at 5C | S1385894723064975
LiCrO2 | Initial discharge capacity | 365 | mAh/g | S1452398123000251
LiCrO2 | Capacity retention | 56.4 | % | S1452398123000251
(Li0.097Ni0.03)(Li0.04Ni0.86Mn0.1)O2 and Li1.33Mn0.67O2 | Phase percentages | 31.3% and 68.7% | % (Percentage) | S1572665722003095
LMNO | Discharge capacity | 162 | mAh g−1 | S1572665722003095
LMNO | Discharge capacity after 200 cycles | 162 | mAh g−1 | S1572665722003095
LMNO | Capacity retention after 200 cycles | 99% | % (Percentage) | S1572665722003095
NCM111 (LiNi1/3Co1/3Mn1/3O2) | Specific Capacity | 150-160 | mAh g−1 | S1572665722003320
NCM523 (LiNi0.5Co0.2Mn0.3O2) | Specific Capacity | 170-190 | mAh g−1 | S1572665722003320
NCM622 (LiNi0.6Co0.2Mn0.2O2) | Specific Capacity | 170-190 | mAh g−1 | S1572665722003320
NCA (LiNi0.8Co0.15Al0.05O2) | Specific Capacity | 170-190 | mAh g−1 | S1572665722003320
NCM111 | Raman A1g peak shift (initial charge) | 569 | cm−1 | S1572665722003320
NCM111 | Raman A1g peak shift (charge to 4.02 V) | 544 | cm−1 | S1572665722003320
NCM111 | Raman A1g peak shift (after discharge) | < 600 | cm−1 | S1572665722003320
NCM111 | Raman A1g peak shift (after cycles) | 532 | cm−1 | S1572665722003320
NCM111 | R-factor (initial) | 1.10 |  | S1572665722003320
NCM111 | R-factor (after 3 cycles) | 1.32 |  | S1572665722003320
NCM111 | I(003)/I(104) ratio (initial) | 1.32 |  | S1572665722003320
NCM111 | I(003)/I(104) ratio (after 3 cycles) | 1.13 |  | S1572665722003320
NCM111 | I(003)/I(104) ratio (after 22 cycles) | 1.10 |  | S1572665722003320
NLMC | Specific Capacity | 112 | mAh g−1 | S1572665722011237
NLMC | Capacity Retention | 97.7 | % (after 100 cycles at 0.1C) | S1572665722011237
NLMC | length of a axis | 2.851 | Å | S1572665722011237
NLMC | length of b axis | 2.851 | Å | S1572665722011237
NLMC | length of c axis | 11.062 | Å | S1572665722011237
NLMC | anodic diffusion coefficient | 9.95 | x10^-9 cm^2/s | S1572665722011237
NLMC | cathodic diffusion coefficient | 5.89 | x10^-9 cm^2/s | S1572665722011237
LNO-1.05 | length of a axis | 2.87672 | Å | S157266572300156X
LNO-1.05 | length of c axis | 14.19826 | Å | S157266572300156X
LNO-1.05 | c/a ratio | 4.9356 |  | S157266572300156X
LNO-1.05 | unit cell volume | 101.756 | Å³ | S157266572300156X
LNO-1.11 | length of a axis | 2.87763 | Å | S157266572300156X
LNO-1.11 | length of c axis | 14.19916 | Å | S157266572300156X
LNO-1.11 | c/a ratio | 4.9343 |  | S157266572300156X
LNO-1.11 | unit cell volume | 101.827 | Å³ | S157266572300156X
LNO-1.22 | length of a axis | 2.87878 | Å | S157266572300156X
LNO-1.22 | length of c axis | 14.20507 | Å | S157266572300156X
LNO-1.22 | c/a ratio | 4.9344 |  | S157266572300156X
LNO-1.22 | unit cell volume | 101.951 | Å³ | S157266572300156X
LNO-1.33 | length of a axis | 2.87922 | Å | S157266572300156X
LNO-1.33 | length of c axis | 14.21281 | Å | S157266572300156X
LNO-1.33 | c/a ratio | 4.9363 |  | S157266572300156X
LNO-1.33 | unit cell volume | 102.038 | Å³ | S157266572300156X
Li1+xNiO2 | length of a axis | 2.87672 | Å | S157266572300156X
Li1+xNiO2 | length of c axis | 14.19826 | Å | S157266572300156X
Li1+xNiO2 | temperature | Room temp. |  | S157266572300156X
Li1+xNiO2 | discharge capacity | 232.9 | mAh/g | S157266572300156X
Li1+xNiO2 (LNO-1.33) | length of a axis | 2.87922 | Å | S157266572300156X
Li1+xNiO2 (LNO-1.33) | length of c axis | 14.21281 | Å | S157266572300156X
Li1+xNiO2 (LNO-1.11) | discharge capacity | 215.6 | mAh/g | S157266572300156X
Li1+xNiO2 (LNO-1.11) | capacity retention after 200 cycles | 57.62 | % | S157266572300156X
Ti-NCM83@LYO | lattice spacing of coating (LiYO2) | 2.0 | Å | S1674200122002759
Ti-NCM83@LYO | initial coulombic efficiency (ICE) | 89 | % | S1674200122002759
Ti-NCM83@LYO | specific capacity at 10C | 135 | mAh g−1 | S1674200122002759
Ti-NCM83@LYO | capacity retention after 100 cycles | 99.9 | % | S1674200122002759
Ti-NCM83@LYO | charge/discharge voltage range | 2.7 - 4.3 | V | S1674200122002759
Ti-NCM83@LYO | potential separation (ΔE) | 0.09, 0.21 | V | S1674200122002759
NAZ-0 | length of a axis | 2.872385 | Å | S1876107022002188
NAZ-0 | length of c axis | 14.212331 | Å | S1876107022002188
NAZ-0 | volume | 101.550 | Å³ | S1876107022002188
NAZ-0 | Rwp | 3.49 | % | S1876107022002188
NAZ-0 | Rp | 2.73 | % | S1876107022002188
NAZ-0 | diffusion coefficient of Li ion | 4.3794 × 10^(-9) | cm² S^(-1) | S1876107022002188
NAZ-2 | length of a axis | 2.875889 | Å | S1876107022002188
NAZ-2 | length of c axis | 14.226241 | Å | S1876107022002188
NAZ-2 | volume | 101.898 | Å³ | S1876107022002188
NAZ-2 | Rwp | 3.51 | % | S1876107022002188
NAZ-2 | Rp | 2.75 | % | S1876107022002188
NAZ-2 | diffusion coefficient of Li ion | 5.70217 × 10^(-9) | cm² S^(-1) | S1876107022002188
NAZ-2 | Diffusion coefficient of lithium ions | 5.70217 | x 10−9 cm2/s | S1876107022002188
NAZ-2 | Temperature for measuring diffusion coefficient | 298.15 (assumed) | K | S1876107022002188
LiNi0.9Al0.1-xZrxO2 (where x=0, 0.01, 0.02, 0.03) | initial discharge specific capacity | 212 | mAh g−1 | S1876107022002188
LiNi0.98Al0.02O2 | capacity retention rate | 81 | % | S1876107022002188
LiNi0.98Al0.02O2 | initial discharge specific capacity | 140 | mAh g−1 | S1876107022002188
NAZ-2 (LiNi0.9Al0.08Zr0.02O2) | length of c axis | 2.5503 | Å | S1876107022002188
NAZ-2 (LiNi0.9Al0.08Zr0.02O2) | temperature | 25 | °C | S1876107022002188
NAZ-2 (LiNi0.9Al0.08Zr0.02O2) | discharge specific capacity | 50 | mAh g−1 | S1876107022002188
NAZ-2 (LiNi0.9Al0.08Zr0.02O2) | discharge specific capacity at 5 C | 160 | mAh g−1 | S1876107022002188
NAZ-2 (LiNi0.9Al0.08Zr0.02O2) | charge transfer impedance (Rct) | 57.90 | Ω | S1876107022002188
NAZ-0 (LiNi0.9Al0.1O2) | discharge specific capacity | 0 | mAh g−1 | S1876107022002188
NAZ-0 (LiNi0.9Al0.1O2) | discharge specific capacity at 5 C | 84 | mAh g−1 | S1876107022002188
NAZ-0 (LiNi0.9Al0.1O2) | charge transfer impedance (Rct) | 90.44 | Ω | S1876107022002188
NAZ-1 (specific composition not provided) | discharge specific capacity at 5 C | 121 | mAh g−1 | S1876107022002188
NAZ-3 (specific composition not provided) | discharge specific capacity at 5 C | 95 | mAh g−1 | S1876107022002188
LiNi0.9Co0.1O2 (5%-Ti) | Specific capacity | 190.0 | mAh g−1 | S2095495621000802
LiNi0.9Co0.1O2 (5%-Ti) | Capacity retention | 97.94 | % at 0.2C | S2095495621000802
Li0.98Mg0.02Ni0.94Co0.06O2 | Specific capacity | 214.0 | mAh g−1 | S2095495621000802
Li0.98Mg0.02Ni0.94Co0.06O2 | Capacity retention | 90.00 | % at 1/3C | S2095495621000802
LiNi0.89Co0.05Mn0.05Al0.01O2 | Specific capacity | 228.0 | mAh g−1 | S2095495621000802
LiNi0.89Co0.05Mn0.05Al0.01O2 | Capacity retention | 90.60 | % at 0.5C | S2095495621000802
Li[Ni0.896Co0.047Mn0.047W0.010]O2 | Specific capacity | 225.0 | mAh g−1 | S2095495621000802
Li[Ni0.896Co0.047Mn0.047W0.010]O2 | Capacity retention | 97.50 | % at 0.5C | S2095495621000802
LiNi0.85Co0.075Mn0.075O2 | Capacity retention | 70 | % | S2095495621000802
LiNi0.5Mn0.3Co0.2O2 | Initial discharge capacity | 150.2 | mAh g−1 | S2095495621005611
LiNi0.5Mn0.3Co0.2O2 | Discharge capacity after 150 cycles | 112.0 | mAh g−1 | S2095495621005611
LiNi0.5Mn0.3Co0.2O2 | Discharge capacity at 0.2 C rate | 150.6 | mAh g−1 | S2095495621005611
LiNi0.5Mn0.3Co0.2O2 | Discharge capacity at 0.5 C rate | 139.6 | mAh g−1 | S2095495621005611
LiNi0.5Mn0.3Co0.2O2 | Discharge capacity at 1 C rate | 127.8 | mAh g−1 | S2095495621005611
LiNi0.5Mn0.3Co0.2O2 | Discharge capacity at 2 C rate | 98.6 | mAh g−1 | S2095495621005611
LiNi0.5Mn0.3Co0.2O2 | Discharge capacity at 5 C rate | 79.7 | mAh g−1 | S2095495621005611
LiNi0.5Mn0.3Co0.2O2 | Average Coulombic efficiency | 99.96 | % | S2095495621005611
LiNi0.5Mn0.3Co0.2O2 | Capacity retention after 150 cycles | 88.84 | % | S2095495621005611
LiNi0.5Mn0.3Co0.2O2 | Difference between oxidation potential and reduction potential | 2.1 | V | S2095495621005611
LiNi0.5Mn0.3Co0.2O2 | Capacity retention | 79.72 | % at 10C | S2352847822001095
LiNi0.5Mn0.3Co0.2O2 | Capacity retention | 98.17 | % at 25°C | S2352847822001095
LiNi0.5Mn0.3Co0.2O2 | Capacity retention | 96.3 | % at 55°C | S2352847822001095
LiNi0.825Co0.115Mn0.06O2 | ionic conductivity of La4NiLiO8 coating | 335 | mS cm−1 | S2095495622002376
LiNi0.825Co0.115Mn0.06O2 | specific capacity | 130.64 | mAh g−1 | S2095495622002376
LiNi0.825Co0.115Mn0.06O2 | capacity retention | 93.49 | % after 500 cycles | S2095495622002376
La4NiLiO8 | Initial Discharge Capacity | 202 | mAh g^-1 | S2095495622002376
La-1 | Discharge Capacity at 10C | 140 | mAh g^-1 | S2095495622002376
La-1 | Capacity after 100 cycles at 2C | 168 | mAh g^-1 | S2095495622002376
LiNi0.8Co0.1Mn0.1O2 (500 nm to 10 μm cathode) | capacity retention after cycles | 76 | % (1200 cycles) | S2095495623005636
LiNi0.6Mn0.2Co0.2O2 (avg. particle diameter ∼2 µm) | rate capacity | 140 | mA h g−1 (at 20 C) | S2095495623005636
LiNi0.9Co0.055Mn0.045O2 | capacity | 173.8 | mA h g−1 (at 10 C) | S2095495623005636
LiNi0.63Co0.07Mn0.3O2 | capacity retention after cycles | 80.3 | % (500 cycles within 2.75–4.7 V) | S2095495623005636
LiNi0.8Mn0.1Co0.1O2 (SC-NCM811) | capacity retention after high-voltage cycles | 85 | % (after 200 cycles at 4.6 V) | S2095495623005636
LiNi0.9Co0.05Mn0.05O2 (SNCMA) | capacity retention after temperature cycles | 91.8 | % (after 500 cycles at 55°C, 1 C rate, 2.7 to 4.25 V) | S2095495623005636
LLO-Co | Capacity retention at 0.2 C | 94.4 | % | S2211285522005171
LLO-Co | Capacity at 1 C | 183 | mAh g−1 | S2211285522005171
LLO-Co | discharge capacity after 100 cycles | 259 | mAh g−1 | S2211285522005171
LLO-Co | capacity retention after 100 cycles | 95.7 | % | S2211285522005171
LLO-Co | charge/discharge voltage at 0.2 C | 2.0 - 4.8 | V | S2211285522005171
LLO-Co | first discharge capacity | 271 | mAh g−1 | S2211285522005171
LLO-Co | initial columbic efficiency | 79.6 | % | S2211285522005171
LLO-Co | resistance (R ct) | 133.5 | ohm | S2211285522005171
LLO-Co | capacity retention after 200 cycles | 82.7 | % | S2211285522005171
LLO-Co | capacity at 1 C | 183 | mAh g−1 | S2211285522005171
LLO-Co | capacity retention after 100 cycles at 0.2 C | 94.4 | % | S2211285522005171
LLO | Capacity retention at 0.2 C | 80.5 | % | S2211285522005171
LLO | Capacity at 1 C | 153 | mAh g−1 | S2211285522005171
LLO | resistance (R ct) | 315.5 | ohm | S2211285522005171
LLO | capacity retention after 200 cycles | 78.9 | % | S2211285522005171
LLO | discharge capacity after 100 cycles | 210 | mAh g−1 | S2211285522005171
LLO | capacity retention after 100 cycles | 81.5 | % | S2211285522005171
LiNi0.85Co0.06Mn0.09O2 | interlayer spacing | 2.45 | Å | S2211285522007042
NCM85‐IE‐8h | discharge capacity | 89.4 | mAh g−1 | S2211285522007042
NCM85‐IE‐8h | initial coulombic efficiency | 79.6 | % | S2211285522007042
NCM85‐HT‐700°C | reversible capacity | 140.9 | mAh g−1 | S2211285522007042
NCM85‐HT‐700°C | capacity retention | 79.8 | % | S2211285522007042
NCM85‐HT‐700°C | discharge capacity at 5 C | 142.2 | mAh g−1 | S2211285522007042
NCM85‐HT‐700°C | cycling stability retention rate | 81.00 | % | S2211285522007042
NCM523‐HT‐800°C | capacity retention after 100 cycles | 94.71 | % | S2211285522007042
NCM523‐HT‐800°C | charge/discharge capacity at 0.1 C | 180 | mAh g−1 | S2211285522007042
NCM523‐HT‐800°C | discharge capacity at 5 C | 137.7 | mAh g−1 | S2211285522007042
NCM523‐HT‐800°C | Li/Ni intermixing | < 3 | % | S2211285522007042
NCM523‐HT‐800°C | diffusion barrier | 0.4 | eV | S2211285522007042
NCM523‐IE‐8h | Li/Ni intermixing | 0.3 | % | S2211285522007042
NCM523-SS | diffusion barrier | 0.6 | eV | S2211285522007042
NCM90 | energy density | 365 | Wh kg−1 | S2211285523004767
NMC333 | length of c axis (original H1 phase) | 14.23 | Å | S221128552300856X
NMC333 | length of c axis (H2 phase) | 14.45 | Å | S221128552300856X
NMC333 | fracture strength drop | 44% | dimensionless | S2542435122001398
NMC333 | grain size within secondary particles | 0.1 - 1 | μm | S2542435122001398
NMC333 | grain size of hot-pressed pellets | 3 - 100 | μm | S2542435122001398
NMC333 | cut-off voltage | 4.3 | V | S2589234722001282
622-R | length of a axis | 2.8630 | Å | S2213138823002242
622-R | length of c axis | 14.3162 | Å | S2213138823002242
622-P | length of a axis | 2.8626 | Å | S2213138823002242
622-P | length of c axis | 14.3156 | Å | S2213138823002242
S-NCM622 | temperature | 750 | °C | S2213343723007996
R-NCM622 | capacity | 173.3 | mAh g^-1 | S2213343723007996
SG-NCM400 | particle size | 21.2 | nm | S2213343723023448
SG-NCM400 | BET surface area | 85.6 | m2·g-1 | S2213343723023448
SG-NCM600 | particle size | 27.0 | nm | S2213343723023448
SG-NCM600 | BET surface area | 52.0 | m2·g-1 | S2213343723023448
SG-NCM800 | particle size | 32.7 | nm | S2213343723023448
SG-NCM800 | BET surface area | 7.2 | m2·g-1 | S2213343723023448
C-NCM | BET surface area | 6.4 | m2·g-1 | S2213343723023448
Li1.2Mn0.49Co0.2Ni0.2Al0.02O2 | Stoichiometry Mn-Co-Ni-Al | 1.2-0.49-0.2-0.2-0.02 | - | S2214785320323543
Li1.2Mn0.5Co0.18Ni0.18Al0.02O2 | Stoichiometry Mn-Co-Ni-Al | 1.2-0.5-0.18-0.18-0.02 | - | S2214785320323543
Li1.2Mn0.51Co0.16Ni0.16Al0.02O2 | Stoichiometry Mn-Co-Ni-Al | 1.2-0.51-0.16-0.16-0.02 | - | S2214785320323543
Li1.2Mn0.51Co0.16Ni0.16Al0.02O2 | Discharge Capacity | 106.33 | mAhg−1 | S2214785320323543
Li1.2Mn0.52Co0.14Ni0.14Al0.02O2 | Stoichiometry Mn-Co-Ni-Al | 1.2-0.52-0.14-0.14-0.02 | - | S2214785320323543
Li-rich cathode (LiMO2 and Li2MnO3 phases) | energy density | 320 | Wh/kg | S2214785320323543
Li-rich cathode (LiMO2 and Li2MnO3 phases) | specific capacity | 280 | mAh/g | S2214785320323543
Li1.2Mn0.49+xCo0.2-2xNi0.2-2xAl0.02O2 | x | 0 | - | S2214785320323543
Li1.2Mn0.49+xCo0.2-2xNi0.2-2xAl0.02O2 | x | 0.01 | - | S2214785320323543
Li1.2Mn0.49+xCo0.2-2xNi0.2-2xAl0.02O2 | x | 0.02 | - | S2214785320323543
Li1.2Mn0.49+xCo0.2-2xNi0.2-2xAl0.02O2 | x | 0.03 | - | S2214785320323543
LNCT | 1st discharged capacity | 150.5 | mAhg−1 | S2214785321075544
LNCT | 50th discharged capacity | 132.4 | mAhg−1 | S2214785321075544
LNCT | Capacity fading | 12.0 | % | S2214785321075544
LNCT | Efficiency | 82.4 | % | S2214785321075544
LNA1 | 1st discharged capacity | 214.7 | mAhg−1 | S2214785321075544
LNA1 | 50th discharged capacity | 165.0 | mAhg−1 | S2214785321075544
LNA1 | Capacity fading | 23.1 | % | S2214785321075544
LNA1 | Efficiency | 82.6 | % | S2214785321075544
LNA3 | 1st discharged capacity | 163.7 | mAhg−1 | S2214785321075544
LNA3 | 50th discharged capacity | 91.7 | mAhg−1 | S2214785321075544
LNA3 | Capacity fading | 44.0 | % | S2214785321075544
LNA3 | Efficiency | 73.4 | % | S2214785321075544
LNA5 | 1st discharged capacity | 162.0 | mAhg−1 | S2214785321075544
LNA5 | 50th discharged capacity | 86.7 | mAhg−1 | S2214785321075544
LNA5 | Capacity fading | 46.5 | % | S2214785321075544
LNA5 | Efficiency | 89.2 | % | S2214785321075544
LiNi0.59Co0.3Al0.01Ti0.1O2 (LNA1) | Initial specific discharge capacity | 214.7 | mAhg−1 | S2214785321075544
LiNi0.59Co0.3Al0.01Ti0.1O2 (LNA1) | Specific discharge capacity after 50 cycles | 165.0 | mAhg−1 | S2214785321075544
LiNi0.59Co0.3Al0.01Ti0.1O2 (LNA1) | Coulombic efficiency | 82.6 | % | S2214785321075544
LNCT (LiNi0.6Co0.3Ti0.1O2) | Average crystallite size | 152 | nm | S2214785321075544
LNA1 (LiNi0.59Co0.3Al0.01Ti0.1O2) | Average crystallite size | 63 | nm | S2214785321075544
LNA3 (LiNi0.57Co0.3Al0.03Ti0.1O2) | Average crystallite size | 90 | nm | S2214785321075544
LNA5 (LiNi0.55Co0.3Al0.05Ti0.1O2) | Average crystallite size | 90 | nm | S2214785321075544
LiMn1.5Ni0.5O4 | length of a axis | 8.32 | Å | S2214785323034478
LiMn1.5Ni0.5O4 | length of b axis | 8.32 | Å | S2214785323034478
LiMn1.5Ni0.5O4 | length of c axis | 8.32 | Å | S2214785323034478
LiMn1.5Ni0.5O4 | length of a axis | 8.265 | Å | S2214785323034478
LiMn1.5Ni0.5O4 | Crystallite size | 31 | nm | S2214785323034478
LiMn2O4 (bulk) | band gap | 2.38 | eV | S2214785323034478
LiNi0.5Mn1.5O4 (primitive cubic) | crystal system | P4332 |  | S2214785323034478
LiNi0.5Mn1.5O4 (face-centered spinel) | crystal system | Fd3m |  | S2214785323034478
LiNixMnyCozO2 | Density | 4.5-5.0 | g/cm³ | S2214993722000136
S-NCM | length of a axis | 2.866705 | Å | S2214993723000106
S-NCM | length of c axis | 14.218977 | Å | S2214993723000106
D-NCM | length of a axis | 2.873196 | Å | S2214993723000106
D-NCM | length of c axis | 14.224987 | Å | S2214993723000106
L-NCM | length of a axis | 2.870953 | Å | S2214993723000106
L-NCM | length of c axis | 14.227093 | Å | S2214993723000106
R-NCM | length of a axis | 2.870588 | Å | S2214993723000106
R-NCM | length of c axis | 14.225089 | Å | S2214993723000106
LiNi0.5Co0.2Mn0.3O2 (LNOC) | Temperature for Separation Process | 300 | °C | S2214993723000106
LiNi0.5Co0.2Mn0.3O2 (LNOC) | Separation Efficiency | 99.98 | % | S2214993723000106
4-week P-NCM | length of a axis | 2.8724 | Å | S2214993723001483
4-week P-NCM | length of c axis | 14.1805 | Å | S2214993723001483
LiNi0.83Co0.12Mn0.05O2 | temperature for measuring properties | 30 | °C | S2214993723001483
ZAO@NMC811 | Crystallite size | 23.01 | nm | S2238785423001023
ZAO@NMC811 | length of a axis | 2.8857 | Å | S2238785423001023
ZAO@NMC811 | length of c axis | 14.196 | Å | S2238785423001023
ZAO@NMC811 | c/a | 4.919 | Å | S2238785423001023
ZAO@NMC811 | V (Volume) | 118.211 | Å^3 | S2238785423001023
ZAO@NMC811 | I (003)/I (104) | 0.621 | unitless | S2238785423001023
ZAO@NMC811 | Lattice micro-strain ε | 4.51 | × 10^-3 (unitless) | S2238785423001023
ZAO@NMC811 | Dislocation density δ | 2.47 | × 10^-3 (nm^-2) | S2238785423001023
ZAO@NMC811 | Rs (Series resistance) | 8.82 | Ω | S2238785423001023
ZAO@NMC811 | RCT (Charge transfer resistance) | 68.77 | Ω | S2238785423001023
ZAO@NMC811 | ZW (Warburg impedance) | 134.3 | Ω.s^0.5 | S2238785423001023
ZAO@NMC811 | D (Li-ion diffusion coefficient) | 3.05 | × 10^-13 cm²/s | S2238785423001023
ZAO@NMC811 | i˚ (Exchange current density) | 3.74 | × 10^-4 mA/cm² | S2238785423001023
ZAO@NMC811 | Cdl (Double-layer capacitance) | 2.017 | × 10^-6 F | S2238785423001023
ZAO@NMC811 | Crystallite size | 23 | nm | S2238785423001023
ZAO@NMC811 | Average particle size | 110 | nm | S2238785423001023
ZAO@NMC811 | Layer thickness | 9 | nm | S2238785423001023
ZAO@NMC811 | CEI Layer thickness (after cycling) | 20 | nm | S2238785423001023
Pristine NMC811 | CEI Layer thickness (after cycling) | 40 | nm | S2238785423001023
Li0·88Mn2O4 | length of a axis | 8.2468 | Å | S2238785423008153
Li0·88Mn2O4 | length of b axis | 8.2468 | Å | S2238785423008153
Li0·88Mn2O4 | length of c axis | 8.2468 | Å | S2238785423008153
LiCo2O4 | Voltage Rate | 4.0 | V | S2352152X2100815X
LiFeO4 | Voltage Rate | 3.4 | V | S2352152X2100815X
LNCM92 | Length of c axis | 0.47 | nm | S2352152X21011944
LiNi1/2Mn1/2O2 | Potential range | 2.5-4.30 | V | S2352152X21012159
LiCo1/3Ni1/3Mn1/3O2 | Potential range | 3.5–5.0 | V | S2352152X21012159
Li [Ni0.68Co0.18Mn0.18]O2 | Specific capacity | 209 | mA h g−1 | S2352152X21012159
NCM-K-Ti | Specific capacity | 173.74 | mA h g−1 | S2352152X21012159
Li0.700 [Li0.222Mn0.756]O2 | Specific capacity | 300 | mA h g−1 | S2352152X21012159
LiNi0.8Co0.2Mn0.2O2 | Initial discharge capacity | 190.5 | mAh g−1 | S2352152X22013470
LixNi0.90Co0.05Al0.05O2 | Increase in diffusion resistance and CO2 evolution | Above 4.1 V | Voltage | S2352152X22022009
LixNi0.90Co0.05Al0.05O2 | structure type | α-NaFeO2 |  | S2352152X22022009
LixNi0.90Co0.05Al0.05O2 | space group | R 3 ̄ m |  | S2352152X22022009
LixNi0.90Co0.05Al0.05O2 | cell potential (E) | > 4.1 V | V | S2352152X22022009
LiNi1-x-yCo x Mn y O2 | length of c axis | 14.18 | Å | S2352152X22023945
NMC111 (LiNiMnCoO2) | capacity | 1454 | mA·h | S2352152X23005728
NMC111 (LiNiMnCoO2) | nominal voltage | 3.7 | V | S2352152X23005728
Al-doped LiCoO2 | Synthesis condition temperature | 180 | °C | S2352152X2300912X
Al-doped LiCoO2 | Synthesis time | 6 | h | S2352152X2300912X
Al-doped LiCoO2 | Calcination temperature | 550 | °C | S2352152X2300912X
Al-doped LiCoO2 | Calcination time | 3 | h | S2352152X2300912X
Al-doped LiCoO2 | Discharge Capacity | 162.8 | mAh/g | S2352152X2300912X
Al-doped LiCoO2 | Rate capability | 130 | mAh/g (at 10C) | S2352152X2300912X
Al-doped LiCoO2 | Cycling stability | 72 | % (after 100 cycles at 5C) | S2352152X2300912X
Li2MnO3-LiMnO2 | voltage range | 2.0-4.8 | V | S2352152X23009489
Li2MnO3-LiMnO2 | discharge capacity | 177.0 ± 5 | mAh/g | S2352152X23009489
Li2MnO3-LiMnO2 | C/D cycles | 120 | cycles | S2352152X23009489
Li2MnO3-LiMnO2 | discharge capacity retention rate | 97.0 | % | S2352152X23009489
Li1·2Ni0·6Mn0·1Co0·1O2 | voltage range | ~4.3 | V | S2352152X23009489
Li1·2Ni0·6Mn0·1Co0·1O2 | discharge capacity | 166.0 | mAh/g | S2352152X23009489
Li1·2Ni0·6Mn0·1Co0·1O2 | C/D cycles | 140 | cycles | S2352152X23009489
Li1·2Ni0·6Mn0·1Co0·1O2 | discharge capacity retention rate | 97.0 | % | S2352152X23009489
Ti-substitutedLiNi0.8Co0.15Al0.05O2 | voltage range | <4.7 | V | S2352152X23009489
Ti-substitutedLiNi0.8Co0.15Al0.05O2 | discharge capacity | 198.0 | mAh/g | S2352152X23009489
Ti-substitutedLiNi0.8Co0.15Al0.05O2 | C/D cycles | 100 | cycles | S2352152X23009489
Ti-substitutedLiNi0.8Co0.15Al0.05O2 | discharge capacity retention rate | >80.0 | % | S2352152X23009489
Co-coated LiNiO2 (0.05 content of Co with 650 °C sintering temperature) | voltage range | 2.75-4.20 | V | S2352152X23009489
Co-coated LiNiO2 (0.05 content of Co with 650 °C sintering temperature) | discharge capacity | 186.0 | mAh/g | S2352152X23009489
Co-coated LiNiO2 (0.05 content of Co with 650 °C sintering temperature) | C/D cycles | 50 | cycles | S2352152X23009489
Co-coated LiNiO2 (0.05 content of Co with 650 °C sintering temperature) | discharge capacity retention rate | 96.8 | % | S2352152X23009489
Li1.2Co0.13Ni0.13Mn0.54O2 | voltage range | 2.0-5.0 | V | S2352152X23009489
Li1.2Co0.13Ni0.13Mn0.54O2 | discharge capacity | 258.8 | mAh/g | S2352152X23009489
Li1.2Co0.13Ni0.13Mn0.54O2 | C/D cycles | 50 | cycles | S2352152X23009489
Li1.2Co0.13Ni0.13Mn0.54O2 | discharge capacity retention rate | 87.0 | % | S2352152X23009489
Li1.2Co0.13Ni0.13Mn0.54O2 from spent LIBs | voltage range | 2.0-5.0 | V | S2352152X23009489
Li1.2Co0.13Ni0.13Mn0.54O2 from spent LIBs | discharge capacity | 264.2 | mAh/g | S2352152X23009489
Li1.2Co0.13Ni0.13Mn0.54O2 from spent LIBs | C/D cycles | 50 | cycles | S2352152X23009489
Li1.2Co0.13Ni0.13Mn0.54O2 from spent LIBs | discharge capacity retention rate | 86.3 | % | S2352152X23009489
Pure LNMO | voltage range | 3.5-5.0 | V | S2352152X23009489
Pure LNMO | discharge capacity | 123.2 | mAh/g | S2352152X23009489
Pure LNMO | C/D cycles | 200 | cycles | S2352152X23009489
Pure LNMO | discharge capacity retention rate | 83.3 | % | S2352152X23009489
M3-NCM | length of a axis | 2.8807 | Å | S2352152X2301174X
M3-NCM | length of c axis | 14.2321 | Å | S2352152X2301174X
M3-NCM | V (volume) | 102.281 | Å3 | S2352152X2301174X
Z2-NCM | length of a axis | 2.8853 | Å | S2352152X2301174X
Z2-NCM | length of c axis | 14.2382 | Å | S2352152X2301174X
Z2-NCM | V (volume) | 102.652 | Å3 | S2352152X2301174X
MZ-NCM | length of a axis | 2.8845 | Å | S2352152X2301174X
MZ-NCM | length of c axis | 14.2441 | Å | S2352152X2301174X
MZ-NCM | V (volume) | 102.636 | Å3 | S2352152X2301174X
MZ-NCM | discharge specific capacity | 171.81 | mAh g−1 | S2352152X2301174X
MZ-NCM | discharge specific capacity at 1C | 194.48 | mAh g−1 | S2352152X2301174X
MZ-NCM | discharge specific capacity retention | 82.03 | % | S2352152X2301174X
Li0.994Mg0.06(Ni0.925Co0.03Mn0.045)0.996Zr0.04O2 | capacity | 171.81 | mA h g−1 | S2352152X2301174X
AlTiMgLiO | lattice constant | 8.11 | Å | S2352152X23018881
Li[Li0.2Ni0.13Mn0.54Co0.13]O2 | discharge capacity retention | 91.1 | % | S2352152X2301890X
LiNi0.4Co0.2Mn0.4O2 | discharge capacity retention | 90.8 | % | S2352152X2301890X
LiNi0.4Co0.2Mn0.4O2 | temperature | 25, 55 | °C | S2352152X2301890X
LiNi0.4Co0.2Mn0.4O2 | capacity retention | 90.9 | % | S2352152X2301890X
Li1.16Ni0.2Co0.1Mn0.54O2 | discharge capacity | 140.0 | mAh/g | S2352152X2301890X
NMC811 (Li(Ni0.8Mn0.1Co0.1)O2) | theoretical density (ρ Th . film) | 4.506 | g·cm−3 | S2352152X23021035
NMC811 (Li(Ni0.8Mn0.1Co0.1)O2) | density ρ NMC 811 | 4.80 | g·cm−3 | S2352152X23021035
NMC811 (Li(Ni0.8Mn0.1Co0.1)O2) | density ρ C | 1.94 | g·cm−3 | S2352152X23021035
NMC811 (Li(Ni0.8Mn0.1Co0.1)O2) | density ρ PVDF | 1.78 | g·cm−3 | S2352152X23021035
NMC811 (Li(Ni0.8Mn0.1Co0.1)O2) | uncalendered films porosity | 61 | % | S2352152X23021035
NMC811 (Li(Ni0.8Mn0.1Co0.1)O2) | calendered films porosity (28%) | 28 | % | S2352152X23021035
NMC811 (Li(Ni0.8Mn0.1Co0.1)O2) | calendered films porosity (38%) | 38 | % | S2352152X23021035
NMC811 (Li(Ni0.8Mn0.1Co0.1)O2) | weight ratio NMC:C:PVDF | 90:5:5 | (no unit, ratio) | S2352152X23021035
NMC811 (Li(Ni0.8Mn0.1Co0.1)O2) | weight ratio solids:solvent | 1:1 | (no unit, ratio) | S2352152X23021035
NMC811 (Li(Ni0.8Mn0.1Co0.1)O2) | mass loading (127 μm aperture) | 4.1 ± 0.1 | mg·cm−2 | S2352152X23021035
NMC811 (Li(Ni0.8Mn0.1Co0.1)O2) | mass loading (381 μm aperture) | 17.1 ± 0.3 | mg·cm−2 | S2352152X23021035
NMC811 (Li(Ni0.8Mn0.1Co0.1)O2) | temperature for viscosity test | 25 | °C | S2352152X23021035
NMC811 (Li(Ni0.8Mn0.1Co0.1)O2) | shear rate range for viscosity | 0.1–10^3 | s−1 | S2352152X23021035
NMC811 (Li(Ni0.8Mn0.1Co0.1)O2) | electrode coating porosity (28%) | 28 | % | S2352152X23021035
NMC811 (Li(Ni0.8Mn0.1Co0.1)O2) | electrode coating porosity (38%) | 38 | % | S2352152X23021035
NMC811 (Li(Ni0.8Mn0.1Co0.1)O2) | temperature for EIS measurements | 25 | °C | S2352152X23021035
NMC811 (Li(Ni0.8Mn0.1Co0.1)O2) | frequency range for EIS | 100 kHz to 100 mHz | (no unit, range) | S2352152X23021035
NMC811 (LiNi0.8Mn0.1Co0.1O2) | Temperature for Li+ diffusion | 298.15 | K | S2352152X23021035
NMC811 (LiNi0.8Mn0.1Co0.1O2) | c/a ratio | 4.94 | - | S2352152X23021035
NMC811 (LiNi0.8Mn0.1Co0.1O2) | I(003)/I(104) ratio | 2.45 | - | S2352152X23021035
NMC811 (LiNi0.8Mn0.1Co0.1O2) | Cation mixing | <5 | % | S2352152X23021035
LiNiMnCoO2 | Specific energy | 150-200 | Wh.kg−1 | S2352152X23021722
LiNi0.8Mn0.1Co0.1O2 (NMC-811) | Initial discharging capacity | 232.6 | mAh g−1 | S2352152X23026658
LiNi0.8Mn0.1Co0.1O2 (NMC-811) | Coulombic efficiency (initial) | 89.9 | % | S2352152X23026658
LiNi0.8Mn0.1Co0.1O2 (NMC-811) | Discharging capacity after 200 cycles | 146.2 | mAh g−1 | S2352152X23026658
LiNi0.8Mn0.1Co0.1O2 (NMC-811) | Capacity retention after 200 cycles | 92 | % | S2352152X23026658
LiNi0.8Mn0.1Co0.1O2 (NMC-811) | Voltage hysteresis (symmetric cell) | 10 | mV | S2352152X23026658
LiNi0.8Mn0.1Co0.1O2 (NMC-811) | Operating time (symmetric cell, 1 mA cm−2) | 1000 | h | S2352152X23026658
LiNi0.8Mn0.1Co0.1O2 (NMC-811) | Operating time (symmetric cell, 5 mA cm−2) | 200 | h | S2352152X23026658
NMC111 | Discharge capacity (initial) | 158.4 | mAh g−1 | S2352484723010089
NMC111 | Capacity retention (after 100 cycles) | 122.6 | mAh g−1 | S2352484723010089
NMC111 | activation energy | 0.05 - 0.4 | eV | S2589004222021617
NMC523 | Discharge capacity (after 100 cycles) | 128.3 | mAh g−1 | S2352484723010089
NMC523 | activation energy | 0.05 - 0.4 | eV | S2589004222021617
Li1.2Ni0.1Co0.2Mn0.5O2 (A) | length of a axis | 2.8477 | Å | S2352492823004294
Li1.2Ni0.1Co0.2Mn0.5O2 (A) | length of b axis | 2.8477 | Å | S2352492823004294
Li1.2Ni0.1Co0.2Mn0.5O2 (A) | length of c axis | 14.2282 | Å | S2352492823004294
Li1.2Ni0.1Co0.2Mn0.5O2 (A) | energy gap | 0.005 | eV | S2352492823004294
Li1.2Ni0.1Co0.2Mn0.5O2 (A) | thermodynamically stable range | 273 | K to 323 K | S2352492823004294
Li1.03Ni0.77Co0.1Mn0.1O2 (B) | length of a axis | 2.8518 | Å | S2352492823004294
Li1.03Ni0.77Co0.1Mn0.1O2 (B) | length of b axis | 2.8518 | Å | S2352492823004294
Li1.03Ni0.77Co0.1Mn0.1O2 (B) | length of c axis | 14.5498 | Å | S2352492823004294
Li1.03Ni0.77Co0.1Mn0.1O2 (B) | energy gap | 0.015 | eV | S2352492823004294
Li1.03Ni0.77Co0.1Mn0.1O2 (B) | thermodynamically stable region | 273 | K | S2352492823004294
LiNiO2 (LNO) | Theoretical capacity | 275 | mAh/g | S2352492823004294
LiNiO2 (LNO) | Practical capacity | 150 | mAh/g | S2352492823004294
LiMnO2 (LMO) | Theoretical capacity | 285 | mAh/g | S2352492823004294
LiMnO2 (LMO) | Practical capacity | 200 | mAh/g | S2352492823004294
LiMnO2 (LMO) | Practical capacity after transformation | 120 | mAh/g | S2352492823004294
NCM551530 | Rs | 3.2 | Ω | S2352554122003631
NCM551530 | Rct | 285.3 | Ω | S2352554122003631
NCM551530 | DLi+ | 2.4464e-13 | cm²/s | S2352554122003631
Li(Ni0.5Mn0.3Co0.2)0.996Pr0.004O2 | length of a axis | 2.872 | Å | S2352847822001095
Li(Ni0.5Mn0.3Co0.2)0.996Pr0.004O2 | length of c axis | 14.285 | Å | S2352847822001095
Li(Ni0.5Mn0.3Co0.2)0.996Pr0.004O2 | temperature | 25 | °C | S2352847822001095
Li(Ni0.5Mn0.3Co0.2)0.996Pr0.004O2 | diffusion coefficient | 5.67×10^-12 | cm²·s^-1 | S2352847822001095
Li(Ni0.5Mn0.3Co0.2)0.996Pr0.004O2 | initial discharge capacity at 55 °C | 206.2 | mA·h·g−1 | S2352847822001095
Li(Ni0.5Mn0.3Co0.2)0.996Pr0.004O2 | capacity retention after 50 cycles | 97.00 | % | S2352847822001095
Li(Ni0.5Mn0.3Co0.2)0.996Pr0.004O2 | capacity at 0.2C at 55 °C | 96.3 | % retention | S2352847822001095
Li(Ni0.5Mn0.3Co0.2)0.996Pr0.004O2 | capacity at 10C rate compared to 1C | 79.72 | % retention | S2352847822001095
Li(Ni0.5Mn0.3Co0.2)1-xPrxO2 | Pr doping levels | 0.1 | % (x = 0.001) | S2352847822001095
Li(Ni0.5Mn0.3Co0.2)1-xPrxO2 | Pr doping levels | 0.2 | % (x = 0.002) | S2352847822001095
Li(Ni0.5Mn0.3Co0.2)1-xPrxO2 | Pr doping levels | 0.4 | % (x = 0.004) | S2352847822001095
Li(Ni0.5Mn0.3Co0.2)1-xPrxO2 | Pr doping levels | 0.8 | % (x = 0.008) | S2352847822001095
Li(Ni0.5Mn0.3Co0.2)1-xPrxO2 | length of the c axis | 14.2856 | Å | S2352847822001095
Li(Ni0.5Mn0.3Co0.2)1-xPrxO2 | c/a ratio | 4.9731 | dimensionless | S2352847822001095
Li6.5La3Zr1.5Ta0.5O12 | ionic conductivity | 10^-3 | S/cm | S2352847823001685
Li6.5La3Zr1.5Ta0.5O12 | low oxidation onset | 2.9 | V vs. Li/Li+ | S2352847823001685
SC-NCM | Initial capacity after 500 cycles | 98.7 | % | S2405829721002828
SC-NCM | Cycling retention rate under the same conditions | 87 | % | S2405829721002828
SC-NCM | Initial charge capacity | 208.6 | mA h g−1 | S2405829721002828
SC-NCM | Capacity retention at 10 C after 100 cycles | 93.5 | % | S2405829721002828
SC-NCM | Specific energy density | 225 | W h kg−1 | S2405829721002828
LiNi0.88Co0.09Al0.03O2 | Initial discharge capacity | 213.6 | mA h g−1 | S2405829721002828
LiNi0.88Co0.09Al0.03O2 | Capacity retention rate after 100 cycles | 91.1 | % | S2405829721002828
HTN-LNMO | Specific discharge capacity | 260 | mA h g−1 | S2405829721002828
HTN-LNMO | Capacity retention after 100 cycles | 91.5 | % | S2405829721002828
HTN-LNMO | Discharge capacity after 50 cycles at 6 C | 186 | mA h g−1 | S2405829721002828
Commercial LiCoO2 | Li/Co molar ratio | 0.986 | - | S2405829721005948
Commercial LiCoO2 | Initial capacity at 4.2V | 138.7 | mAh/g | S2405829721005948
Commercial LiCoO2 | Initial capacity at 4.5V | 155.1 | mAh/g | S2405829721005948
Commercial LiCoO2 | Rate capability at 0.1 C | 139.9 | mAh/g | S2405829721005948
Commercial LiCoO2 | Rate capability at 4 C | 2.9 | mAh/g | S2405829721005948
Commercial LiCoO2 | Capacity retention rate at 4.5V | 91.5 | % | S2405829721005948
Spent LiCoO2 | Li/Co molar ratio | 0.786 | - | S2405829721005948
Spent LiCoO2 | length of a axis | 2.81126 | Å | S2589004223021740
Spent LiCoO2 | length of b axis | 2.81126 | Å | S2589004223021740
Spent LiCoO2 | length of c axis | 13.90946 | Å | S2589004223021740
Re-synthesized LiCoO2 | O/Co molar ratio | 2.1 | - | S2405829721005948
Re-synthesized LiCoO2 | Interplanar spacing | 2.41 | Å | S2405829721005948
Re-synthesized LiCoO2 | Initial capacity at 4.2V | 142.1 | mAh/g | S2405829721005948
Re-synthesized LiCoO2 | Initial capacity at 4.5V | 154.3 | mAh/g | S2405829721005948
Re-synthesized LiCoO2 | Rate capability at 0.1 C | 141.2 | mAh/g | S2405829721005948
Re-synthesized LiCoO2 | Rate capability at 4 C | 105.9 | mAh/g | S2405829721005948
Re-synthesized LiCoO2 | Capacity retention rate at 4.5V | 97.4 | % | S2405829721005948
LiNi0.9Mn0.1O2 | Capacity | 212.3 | mAh g−1 | S2405829722002604
LiNi0.9Mn0.1O2 | Capacity Retention | 97 | % | S2405829722002604
LiNi0.9Mn0.1O2 | Test Voltage | 2.7-4.3 | V | S2405829722002604
LiNi0.9Mg0.1O | Capacity | 180 | mAh g−1 | S2405829722002604
LiNi0.8Mg0.2O | Capacity | 190 | mAh g−1 | S2405829722002604
LiAl0.25Ni0.75O2 | Capacity | 177 | mAh g−1 | S2405829722002604
LiNi0.975Ti0.025O2 | Capacity | 171 | mAh g−1 | S2405829722002604
LiNi0.96Zr0.04O2 | Capacity | 246.5 | mAh g−1 | S2405829722002604
LCO (Lithium Cobalt Oxide) | energy density | 507 | Wh kg^-1 | S240582972200678X
LCO (Lithium Cobalt Oxide) | energy density | 546 | Wh kg^-1 | S240582972200678X
LCO (Lithium Cobalt Oxide) | capacity retention after 500 cycles | 92 | % | S240582972200678X
LCO (Lithium Cobalt Oxide) | capacity retention with 14 mg cm^-2 loading after 200 cycles | 80 | % | S240582972200678X
LCO (Lithium Cobalt Oxide) | capacity retention with 25 mg cm^-2 loading after 80 cycles | 82 | % | S240582972200678X
LCO (Lithium Cobalt Oxide) | average CE | 99.82 | % | S240582972200678X
LCO (Lithium Cobalt Oxide) | pouch cell capacity | 52.7 | mAh | S240582972200678X
LiCoxNi1-xO2 | Current Density | 250 | A/m^2 | S2405829722006791
LiCoxNi1-xO2 | Current efficiency | 87 | % | S2405829722006791
LiCoxNi1-xO2 | Temperature | 50 | °C | S2405829722006791
LiCoxNi1-xO2 | Current efficiency | 96 | % | S2405829722006791
1%-Gd2O3@NCM | lattice constant of a | 21.618 | Å | S2405829723000247
1%-Gd2O3@NCM | lattice constant of b | 10.809 | Å | S2405829723000247
LiNi0.90Co0.05Mn0.04Al0.01O2 | Cyclic Performance Retention | 74.4 | % | S2405829723002581
LiNi0.90Co0.05Mn0.04Al0.01O2 | Capacity retention voltage | 4.5 | V | S2405829723002581
LiNi0.90Co0.05Mn0.04Al0.01O2 | Number of cycles for retention | 200 | cycles | S2405829723002581
LiNi0.90Co0.05Mn0.04Al0.01O2 | Rate of cycling | 1C | C-rate | S2405829723002581
L1.4NMO | Doable capacity | 52 | mAh g−1 | S2405829723003409
L1.4NMO | strain | 0.71 | ‰ | S2405829723003409
L1.4NMO | strain (L2NMO phase) | 1.70 | ‰ | S2405829723003409
L1.4NMO | residual strain | 0.52 | ‰ | S2405829723003409
L1.4NMO | energy density | 429 | Wh kg−1 | S2405829723003409
L1.4NMO | improvement | 57.7 | % | S2405829723003409
L1.4NMO | capacity | 121.7 | mAh g−1 | S2405829723003409
L1.2NMO | strain | 0.61 | ‰ | S2405829723003409
L1.2NMO | strain (L2NMO phase) | 1.85 | ‰ | S2405829723003409
L1.6NMO | strain | 1.15 | ‰ | S2405829723003409
L1.6NMO | strain (L2NMO phase) | 2.02 | ‰ | S2405829723003409
L1.6NMO | residual strain | 0.86 | ‰ | S2405829723003409
L2NMO | strain (L2NMO phase) | 2.99 | ‰ | S2405829723003409
L2NMO | residual strain | 1.54 | ‰ | S2405829723003409
LiNi0.76Mn0.14Co0.1O2 | Constant Discharge Capacity | 182.3 | mAh g−1 | S2451910321001459
LiNi0.76Mn0.14Co0.1O2 | Cycling Time | 2600 | h | S2451910321001459
5-ZrO2-500 °C-NCM | Capacity Retention Over Cycles | 98.5% | Over 150 cycles | S2451910321001459
5-ZrO2-500 °C-NCM | Rate Performance | Over 150 | mAh g−1 at 5 C | S2451910321001459
Single-Crystal LiNi0.6Mn0.2Co0.2O2 | Temperature for Synthesis | 900 | °C | S2451910321001459
SC NCM90 (Pristine) | Discharge Capacity at 8C | 62 | mAh g^(-1) | S2468023023006740
Li2MoO4-coated SC NCM90 | Discharge Capacity at 8C | 128.1 | mAh g^(-1) | S2468023023006740
Li2MoO4-coated SC NCM90 | thickness of Li2MoO4 coating | 10 | nm | S2468023023006740
Li2MoO4-coated SC NCM90 | d-spacing | 0.169 | nm | S2468023023006740
Li2MoO4-coated SC NCM90 | length of a axis | 2.873 | Å | S2468023023006740
Li2MoO4-coated SC NCM90 | length of c axis | 14.205 | Å | S2468023023006740
Li2MoO4-coated SC NCM90 | Li-ion diffusion coefficient | 10^-9 to 10^-12 | cm^2/s | S2468023023006740
LiNi0.9Co0.07Mn0.03O2 | Temperature | 60 | °C | S2468023023006740
Li1.2Ni0.1Mn0.6Co0.1O2 | Initial discharge capacity | 325.21 | mAh g−1 | S2468023023007095
Li1.2Ni0.1Mn0.6Co0.1O2 | Initial discharge capacity | 300 | mAh g−1 | S2468023023007095
Li1.2Ni0.1Mn0.6Co0.1O2 | Specific capacity (1C rate) | 180 | mAh g−1 | S2468023023007095
Li1.2Ni0.1Mn0.6Co0.1O2 | Coulombic efficiency | 86 | % (after 200 cycles) | S2468023023007095
Li1.2Ni0.1Mn0.6Co0.1O2 | Temperature | 298.15 | K | S2468023023007095
SC-NCA | lattice spacing (003) plane | 0.472 | nm | S2468606921002380
SC-NCA | lattice spacing (101) plane | 0.245 | nm | S2468606921002380
SC-NCA | specific surface area | 1.80 | m^2 g^(-1) | S2468606921002380
SC-NCA | initial discharge capacity | 192.6 | mAh g^(-1) | S2468606921002380
SC-NCA | capacity retention (200 cycles) | 83.7 | % | S2468606921002380
SC-NCA | D Li+ (charging) | 3.10 × 10^(-10) | cm^2 s^(-1) | S2468606921002380
SC-NCA | D Li+ (discharging) | 4.83 × 10^(-11) | cm^2 s^(-1) | S2468606921002380
SC-NCA | capacity retention at 25°C | 74.5 | % | S2468606921002380
SC-NCA | rate capability | 154.8 | mAh g−1 | S2468606921002380
SC-NCA | temperature for capacity retention | 55 | °C | S2468606921002380
PC-NCA | lattice spacing (003) plane | 0.472 | nm | S2468606921002380
PC-NCA | lattice spacing (101) plane | 0.245 | nm | S2468606921002380
PC-NCA | specific surface area | 0.91 | m^2 g^(-1) | S2468606921002380
PC-NCA | initial discharge capacity | 196.4 | mAh g^(-1) | S2468606921002380
PC-NCA | capacity retention (200 cycles) | 73.2 | % | S2468606921002380
PC-NCA | D Li+ (charging) | 1.74 × 10^(-10) | cm^2 s^(-1) | S2468606921002380
PC-NCA | D Li+ (discharging) | 3.81 × 10^(-11) | cm^2 s^(-1) | S2468606921002380
NCM9055 | reversible discharge capacity | 123.2 | mA/h/g | S2468606923000485
NCM9055 | capacity retention | 62.9 | % | S2468606923000485
40 wt% NCM622 coating | reversible discharge capacity | 160.5 | mA/h/g | S2468606923000485
40 wt% NCM622 coating | capacity retention | 85.0 | % | S2468606923000485
40 wt% NCM622 coating | cycle number for capacity retention test | 200 | cycles | S2468606923000485
40 wt% NCM622 coating | charge/discharge rate for test | 0.5 | °C (rate term) | S2468606923000485
Li2NiO2 | temperature | 298.15 | K | S2468606923001077
LiNi0.15Mn0.15Co0.70O2 | length of a axis | 2.8318 to 2.8393 | Å | S2468606923001302
LiNi0.15Mn0.15Co0.70O2 | length of c axis | 14.135 to 14.167 | Å | S2468606923001302
LiNi0.15Mn0.15Co0.70O2 | lithium ion diffusion coefficient | 6.81 × 10−14 to 2.82 × 10−13 | cm^2 s^−1 | S2468606923001302
Li0.76Ni0.15Mn0.15Co0.70O2 | length of a axis | 2.8318 | Å | S2468606923001302
Li0.76Ni0.15Mn0.15Co0.70O2 | length of c axis | 14.205 | Å | S2468606923001302
Li0.76Ni0.15Mn0.15Co0.70O2 | Discharge capacity (first cycle) | 97.2 | mAh/g | S2468606923001302
Li0.76Ni0.15Mn0.15Co0.70O2 | Discharge capacity (50th cycle) | 75.9 | mAh/g | S2468606923001302
Li0.76Ni0.15Mn0.15Co0.70O2 | Capacity retention | 78.1 | % | S2468606923001302
NCM955 | length of a axis | 2.872 | Å | S2468606923001338
NCM955 | length of b axis | 2.872 | Å | S2468606923001338
NCM955 | length of c axis | 14.197 | Å | S2468606923001338
NCM955 | I(003)/I(104) ratio | 2.22 | - | S2468606923001338
Bare 2nd sintered NCM955 | length of a axis | 2.874 | Å | S2468606923001338
Bare 2nd sintered NCM955 | length of c axis | 14.197 | Å | S2468606923001338
Bare 2nd sintered NCM955 | I(003)/I(104) ratio | 2.15 | - | S2468606923001338
NCM88 | length of a axis | 2.87280 | Å | S2542435121003020
NCM88 | length of b axis | 2.87280 | Å | S2542435121003020
NCM88 | length of c axis | 14.1937 | Å | S2542435121003020
LiNi0.5Mn0.3Co0.2O2 (NMC532) | Particle size | 9-12 | μm | S2589004222021617
LiNi0.5Mn0.3Co0.2O2 (NMC532) | Nominal capacity | 150 | mAh g−1 | S2589004222021617
LiMn1.5Ni0.5O4 (LNMO) | Particle size | 4-7 | μm | S2589004222021617
LiMn1.5Ni0.5O4 (LNMO) | Nominal capacity | 125 | mAh g−1 | S2589004222021617
Li(Ni0.33Mn0.33Co0.33)O2 | temperature for measuring lithium ion diffusion coefficient | 450 | °C | S258900422301859X
Li(Ni0.33Mn0.33Co0.33)O2 (NMC) | Chemical identifier | 346417-97-8 | CAS | S258900422301859X
p-NMC811 | length of a axis | 2.873 | Å | S2589234722001282
p-NMC811 | length of c axis | 14.171 | Å | S2589234722001282
p-NMC811 | length of a axis | 2.873 | Å | S2589234722001282
p-NMC811 | length of c axis | 14.171 | Å | S2589234722001282
d-NMC811 | length of a axis | 2.882 | Å | S2589234722001282
d-NMC811 | length of c axis | 14.231 | Å | S2589234722001282
d-NMC811 | length of a axis | 2.8822 | Å | S2589234722001282
d-NMC811 | length of c axis | 14.231 | Å | S2589234722001282
Mg/Zr-doped NMC811 | ionic radius of Mg2+ | Close to Ni2+ and Li+ | - | S2589234722001282
Li(Ni0.8Mn0.1Co0.1)O2 (NMC811) | U value for Ni | 6.37 | eV | S258923472300012X
Li(Ni0.8Mn0.1Co0.1)O2 (NMC811) | U value for Mn | 4.84 | eV | S258923472300012X
Li(Ni0.8Mn0.1Co0.1)O2 (NMC811) | U value for Co | 5.14 | eV | S258923472300012X
Li(Ni0.9Mn0.05Co0.05)0.8Co0.2O2 | Temperature | 25 | °C | S2667141722000738
Li(Ni0.9Mn0.05Co0.05)0.8Co0.2O2 | Discharge Capacity | 158.6 | mAh g−1 | S2667141722000738
Li(Ni0.9Mn0.05Co0.05)0.8Co0.2O2 | Rate performance | 142 | mAh g−1 | S2667141722000738
Li(Ni0.9Mn0.05Co0.05)0.8Co0.2O2 | Capacity Retention | 96.3 | % | S2667141722000738
Cop-780 ℃ | length of a axis | 2.87 | Å | S0925838822010829
Cop-780 ℃ | length of c axis | 14.24 | Å | S0925838822010829
Cop-830 ℃ | length of a axis | 2.87 | Å | S0925838822010829
Cop-830 ℃ | length of c axis | 14.25 | Å | S0925838822010829
NCM (Nickel Cobalt Manganese) | Energy Density | 300 | Wh kg-1 | 10_1021_accountsmr_2c00229
NCM (Nickel Cobalt Manganese) | Energy Density | 370 | Wh kg-1 | 10_1021_accountsmr_2c00229
Li₂RuO₃ | a-axis length | 4.960 | Å | 10_1021_acsaelm_8b00025
Li₂RuO₃ | c-axis length | 5.224 | Å | 10_1021_acsaelm_8b00025
Li₂RuO₃ | Band gap | 1.58 | eV | 10_1021_acsaelm_8b00025
Li₂RuO₃ | a-axis length | 5.011 | Å | 10_1021_acsaelm_8b00025
Li₂RuO₃ | b-axis length | 8.755 | Å | 10_1021_acsaelm_8b00025
Li₂RuO₃ | c-axis length | 5.119 | Å | 10_1021_acsaelm_8b00025
Li₂RuO₃ | Band gap | 1.27 | eV | 10_1021_acsaelm_8b00025
Li₃RuO₄ | a-axis length | 8.435 | Å | 10_1021_acsaelm_8b00025
Li₃RuO₄ | Band gap | 5.39 | eV | 10_1021_acsaelm_8b00025
Li₄FeO₄ | a-axis length | 9.173 | Å | 10_1021_acsaelm_8b00025
Li₄FeO₄ | b-axis length | 9.153 | Å | 10_1021_acsaelm_8b00025
Li₄FeO₄ | c-axis length | 9.114 | Å | 10_1021_acsaelm_8b00025
Li₄FeO₄ | Band gap | 4.41 | eV | 10_1021_acsaelm_8b00025
Li₄MnO₄ | a-axis length | 8.668 | Å | 10_1021_acsaelm_8b00025
Li₄MnO₄ | b-axis length | 9.348 | Å | 10_1021_acsaelm_8b00025
Li₄MnO₄ | c-axis length | 9.322 | Å | 10_1021_acsaelm_8b00025
Li₄MnO₄ | Band gap | 2.25 | eV | 10_1021_acsaelm_8b00025
NCM811 | Band gap | 2.62 | eV | 10_1021_acsaem_0c02738
LNLCM | Discharge capacity | 170.3 | mA h g^-1 | 10_1021_acsaem_0c02805
LNLCM | Discharge capacity | 173.3 | mA h g^-1 | 10_1021_acsaem_0c02805
AL-LNCM | Discharge capacity | 170.3 | mA h g^-1 | 10_1021_acsaem_0c02805
AL-LNCM | Discharge capacity | 173.3 | mA h g^-1 | 10_1021_acsaem_0c02805
LMO/LTO | Overcharge voltage | 6.0 | V | 10_1021_acsaem_1c01442
LMO/LTO | Discharge voltage | 1.5 | V | 10_1021_acsaem_1c01442
LMO/LTO | Capacity at high voltage | 700 | mAh g^-1 | 10_1021_acsaem_1c01442
LMO/LTO | Voltage range during cycling | 4.8 | V | 10_1021_acsaem_1c01442
LMO/LTO | Voltage during cycling | 2.5 | V | 10_1021_acsaem_1c01442
LMO/LTO | Voltage capacity loss | 5.3 | mAh g^-1 | 10_1021_acsaem_1c01442
LCO-0 | c/a ratio | 4.9935 |  | 10_1021_acsaem_1c02993
LCO-2 | c/a ratio | 4.9955 |  | 10_1021_acsaem_1c02993
LCO-5 | c/a ratio | 5.0066 |  | 10_1021_acsaem_1c02993
LCO-10 | c/a ratio | 5.0190 |  | 10_1021_acsaem_1c02993
LCO-30 | c/a ratio | 5.1019 |  | 10_1021_acsaem_1c02993
LCO-0 | Lattice constant a | 2.84 | Å | 10_1021_acsaem_1c02993
LCO-2 | Lattice constant a | 81.88 | Å | 10_1021_acsaem_1c02993
LCO-5 | Lattice constant a | 113.83 | Å | 10_1021_acsaem_1c02993
LCO-10 | Lattice constant a | 121.47 | Å | 10_1021_acsaem_1c02993
LCO-30 | Lattice constant a | 142.2 | Å | 10_1021_acsaem_1c02993
SnO2/NCNFs-800 | Lithium-ion diffusion coefficient | 1.37 × 10−11 | cm² s−1 | 10_1021_acsaem_1c03268
Li2Mn0.5Ni0.3Co0.2O2 | a-axis length | 2.86 | Å | 10_1021_acsaem_1c03396
Li2Mn0.5Ni0.3Co0.2O2 | b-axis length | 2.86 | Å | 10_1021_acsaem_1c03396
Li2Mn0.5Ni0.3Co0.2O2 | c-axis length | 14.28 | Å | 10_1021_acsaem_1c03396
Li2Mn0.5Ni0.3Co0.2O2 | Band gap | 0.2 | eV | 10_1021_acsaem_1c03396
Li1.2Ni1.2Fe2.4O4 | Band gap | 1.27 | eV | 10_1021_acsaem_2c00708
Li1BiO2 | Band gap | 2.66 | eV | 10_1021_acsaem_2c02511
Li2ZrO3 | Temperature for Li-ion diffusion study | 90 | °C | 10_1021_acsaem_8b01819
Li2ZrO3 | Temperature for Li-ion diffusion study | 25 | °C | 10_1021_acsaem_8b01819
Li2ZrO3 | Temperature for Li-ion diffusion study | 40 | °C | 10_1021_acsaem_8b01819
LiNi0.8Mn0.1Co0.1O2 | Lithium-ion diffusion coefficient | 1.0 × 10−14 | cm² s−1 | 10_1021_acsaem_9b00014
LiNi0.8Mn0.1Co0.1O2 | Band gap | 0.5 | eV | 10_1021_acsaem_9b00014
LiNi0.8Mn0.1Co0.1O2 | Temperature | 300 | K | 10_1021_acsaem_9b00014
LiNi0.8Mn0.1Co0.1O2 | Energy barrier | 0.6 | eV | 10_1021_acsaem_9b00014
LiNi0.8Mn0.1Co0.1O2 | Calculation method | DFT | - | 10_1021_acsaem_9b00014
LiNi0.8Mn0.1Co0.1O2 | Calculation software | VASP | - | 10_1021_acsaem_9b00014
LiNi0.8Mn0.1Co0.1O2 | Cutoff energy | 450 | eV | 10_1021_acsaem_9b00014
Li1Mn2O4 | Band gap | 1.2 | eV | 10_1021_acsnano_0c08336
Li3Mn2O4 | Theoretical capacity | 148 | mAh/g | 10_1021_acsnano_6b02608
Li3Mn2O4 | Observed capacity at 1 mV/s | 128 | mAh/g | 10_1021_acsnano_6b02608
Li3Mn2O4 | Observed capacity at 10 mV/s | 100 | mAh/g | 10_1021_acsnano_6b02608
Li3Mn2O4 | Observed capacity at 100 mV/s | 100 | mAh/g | 10_1021_acsnano_6b02608
LiMn2O4 | Specific surface area | 24 | m²/g | 10_1021_acsnano_6b02608
LiMn2O4 | Double-layer capacity | 10 | µF/cm² | 10_1021_acsnano_6b02608
LiMn2O4 | Diffusion coefficient | 1.5 nm | Thickness | 10_1021_acsnano_6b02608
LiMn2O4 | Peak separation (ΔE_p) | 0.059 | V | 10_1021_acsnano_6b02608
LiMn2O4 | Sweep rate log | 0 to 2 | Log (Sweep Rate, mV/s) | 10_1021_acsnano_6b02608
LiMn2O4 | Diffusion coefficient | 2 × 10^-11 | cm² s^-1 | 10_1021_acsnano_6b02608
LiMn2O4 | Temperature for diffusion measure | 298 | K | 10_1021_acsnano_6b02608
bare NCM622 | Lattice parameter a | 2.870 | Å | 10_1021_acsomega_0c05942
bare NCM622 | Lattice parameter c | 4.965 | Å | 10_1021_acsomega_0c05942
LiFeO4 (LFO) | Band Gap | 3.8 | eV | 10_1021_acs_accounts_0c00104
LiFeO4 (LFO) | Band Gap | 4.7 | eV | 10_1021_acs_accounts_0c00104
Li-O2 | Specific capacity | 0 - 1000 | mAh g^-1 | 10_1021_acs_accounts_0c00104
Li4AgV2O7 | Length of a-axis | 9.38 | Å | 10_1021_acs_accounts_6b00318
Li4AgV2O7 | Length of b-axis | 9.38 | Å | 10_1021_acs_accounts_6b00318
Li4AgV2O7 | Length of c-axis | 9.38 | Å | 10_1021_acs_accounts_6b00318
Li4AgV2O7 | Band gap | 2.7 | eV | 10_1021_acs_accounts_6b00318
Li4AgV2O7 | Lithium-ion diffusion coefficient | 10^-14 to 10^-12 | cm² s^-1 | 10_1021_acs_accounts_6b00318
Li4AgV2O7 | Energy barrier | 0.5 | eV | 10_1021_acs_accounts_6b00318
Li4AgV2O7 | Calculation method | DFT |  | 10_1021_acs_accounts_6b00318
Li4AgV2O7 | Calculation software | VASP |  | 10_1021_acs_accounts_6b00318
Li4AgV2O7 | Cutoff energy | 450 | eV | 10_1021_acs_accounts_6b00318
NMC-811 | Initial cycle efficiency | 75% | % | 10_1021_acs_accounts_7b00520
NMC-333 | Free energy of formation | 3.3 | eV | 10_1021_acs_accounts_7b00520
NMC-422 | Free energy of formation at room temperature | 0 | eV | 10_1021_acs_accounts_7b00520
NMC-333 | Free energy of formation at room temperature | -2 | eV | 10_1021_acs_accounts_7b00520
NCM | Voltage | 4.3 - 4.6 | V | 10_1021_acs_accounts_7b00523
LiNi0.5Mn0.5O2 | a-axis length | 2.86 | Å | 10_1021_acs_accounts_9b00033
LiNi0.5Mn0.5O2 | b-axis length | 2.86 | Å | 10_1021_acs_accounts_9b00033
LiNi0.5Mn0.5O2 | c-axis length | 14.2 | Å | 10_1021_acs_accounts_9b00033
LiNi0.5Mn1.5O4 | a-axis length | 8.24 | Å | 10_1021_acs_accounts_9b00033
LiNi0.5Mn1.5O4 | c-axis length | 8.24 | Å | 10_1021_acs_accounts_9b00033
Li(Mn,Ni,Co)O2 | Band gap | 2.96 | eV | 10_1021_acs_chemmater_0c00245
Li2Ru0.5Sn0.5O3 | Band gap | 1.23 | eV | 10_1021_acs_chemmater_0c00245
Li2RuO3 | Band gap | 4.0 | eV | 10_1021_acs_chemmater_0c00245
Li2MnO3 | Band gap | 4.0 | eV | 10_1021_acs_chemmater_0c00245
Li2IrO3 | Band gap | 4.0 | eV | 10_1021_acs_chemmater_0c00245
Li2MnO3 | O-O distance | 2.3 | Å | 10_1021_acs_chemmater_0c00245
Li2MnO3 | O-O distance | 2.4 | Å | 10_1021_acs_chemmater_0c00245
Li2RuO3 | O-O distance | 2.3 | Å | 10_1021_acs_chemmater_0c00245
Li2RuO3 | O-O distance | 2.4 | Å | 10_1021_acs_chemmater_0c00245
Li2MnO3 | Minimum frequency | 132 | cm^-1 | 10_1021_acs_chemmater_0c00245
Li2MnO3 | Phonon band center | 535 | cm^-1 | 10_1021_acs_chemmater_0c00245
Li2MnO3 | Phonon band center (Oxygen) | 614 | cm^-1 | 10_1021_acs_chemmater_0c00245
LiPbNbO5 | Nb 3d binding energy (V5+) | 209 | eV | 10_1021_acs_chemmater_0c00560
LiPbNbO5 | Nb 3d binding energy (V4+) | 206 | eV | 10_1021_acs_chemmater_0c00560
LiPbNbO5 | Nb 3d binding energy (V3+) | 203 | eV | 10_1021_acs_chemmater_0c00560
LiPbNbO5 | P 2p binding energy | 136 | eV | 10_1021_acs_chemmater_0c00560
LiPbNbO5 | P 2p binding energy | 134 | eV | 10_1021_acs_chemmater_0c00560
LiPbNbO5 | P 2p binding energy | 132 | eV | 10_1021_acs_chemmater_0c00560
LiPbNbO5 | P 2p binding energy | 130 | eV | 10_1021_acs_chemmater_0c00560
Li4Ti5O12 | Lattice parameter (a) | 8.36 | Å | 10_1021_acs_chemmater_0c02052
Li4Ti5O12 | Lattice parameter (c) | 20.69 | Å | 10_1021_acs_chemmater_0c02052
Li4Ti5O12 | Band gap | 1.74 | eV | 10_1021_acs_chemmater_0c02052
Li4Ti5O12 | Lithium-ion diffusion coefficient | 2.06 × 10^-12 | cm² s^-1 | 10_1021_acs_chemmater_0c02052
Li4Ti5O12 | Temperature for diffusion measurement | 298 | K | 10_1021_acs_chemmater_0c02052
Li4Ti5O12 | Energy barrier for Li+ diffusion | 0.97 | eV | 10_1021_acs_chemmater_0c02052
Li4Ti5O12 | Calculation method | DFT | - | 10_1021_acs_chemmater_0c02052
Li4Ti5O12 | Calculation software | VASP | - | 10_1021_acs_chemmater_0c02052
Li4Ti5O12 | Cutoff energy | 520 | eV | 10_1021_acs_chemmater_0c02052
LiCoO2 | Length of a-axis | 2.82 | Å | 10_1021_acs_chemmater_0c03259
LiCoO2 | Length of b-axis | 2.82 | Å | 10_1021_acs_chemmater_0c03259
LiCoO2 | Length of c-axis | 14.04 | Å | 10_1021_acs_chemmater_0c03259
LiCoO2 | Band gap | 0.97 | eV | 10_1021_acs_chemmater_0c03259
LiCoO2 | Lithium-ion diffusion coefficient | 10^-12 to 10^-14 | cm^2/s | 10_1021_acs_chemmater_0c03259
LiCoO2 | Temperature | 298 | K | 10_1021_acs_chemmater_0c03259
LiCoO2 | Energy barrier | 0.6 | eV | 10_1021_acs_chemmater_0c03259
LiCoO2 | Calculation method | DFT | - | 10_1021_acs_chemmater_0c03259
LiCoO2 | Calculation software | VASP | - | 10_1021_acs_chemmater_0c03259
LiCoO2 | Cutoff energy | 450 | eV | 10_1021_acs_chemmater_0c03259
Li2SnO3 | Formation Energy (ΔEF) | -1.76 | eV | 10_1021_acs_chemmater_0c03259
Li4SnO4 | Formation Energy (ΔEF) | -2.26 | eV | 10_1021_acs_chemmater_0c03259
Li6SnO5 | Formation Energy (ΔEF) | -2.77 | eV | 10_1021_acs_chemmater_0c03259
Li2SnO3 | Hubbard U Correction (U) | 0 | eV | 10_1021_acs_chemmater_0c03259
Li4SnO4 | Hubbard U Correction (U) | 0 | eV | 10_1021_acs_chemmater_0c03259
Li6SnO5 | Hubbard U Correction (U) | 0 | eV | 10_1021_acs_chemmater_0c03259
Li2SnO3 | Hubbard U Correction (U) | 4 | eV | 10_1021_acs_chemmater_0c03259
Li4SnO4 | Hubbard U Correction (U) | 4 | eV | 10_1021_acs_chemmater_0c03259
Li6SnO5 | Hubbard U Correction (U) | 4 | eV | 10_1021_acs_chemmater_0c03259
Li2SnO3 | Hubbard U Correction (U) | 5 | eV | 10_1021_acs_chemmater_0c03259
Li4SnO4 | Hubbard U Correction (U) | 5 | eV | 10_1021_acs_chemmater_0c03259
Li6SnO5 | Hubbard U Correction (U) | 5 | eV | 10_1021_acs_chemmater_0c03259
Li2SnO3 | Calculation Method | GGA+U |  | 10_1021_acs_chemmater_0c03259
Li4SnO4 | Calculation Method | GGA+U |  | 10_1021_acs_chemmater_0c03259
Li6SnO5 | Calculation Method | GGA+U |  | 10_1021_acs_chemmater_0c03259
Li2SnO3 | Calculation Software | VASP |  | 10_1021_acs_chemmater_0c03259
Li4SnO4 | Calculation Software | VASP |  | 10_1021_acs_chemmater_0c03259
Li6SnO5 | Calculation Software | VASP |  | 10_1021_acs_chemmater_0c03259
Li3SnO4 | Length of a-axis | 1.30 | Å | 10_1021_acs_chemmater_0c03259
Li3SnO4 | Length of b-axis | 1.30 | Å | 10_1021_acs_chemmater_0c03259
Li3SnO4 | Length of c-axis | 1.30 | Å | 10_1021_acs_chemmater_0c03259
Li3SnO4 | Band gap (HS state) | 2.17 | eV | 10_1021_acs_chemmater_0c03259
Li3SnO4 | Band gap (LS state) | 1.33 | eV | 10_1021_acs_chemmater_0c03259
Li3SnO4 | Calculation method | GGA+U |  | 10_1021_acs_chemmater_0c03259
Li3SnO4 | Calculation software | HSE06 |  | 10_1021_acs_chemmater_0c03259
Li3Sn2O7 | Band gap (GGA+U) | 4.18 | eV | 10_1021_acs_chemmater_0c03259
Li3Sn2O7 | Band gap (GGA) | 4.53 | eV | 10_1021_acs_chemmater_0c03259
Li3Sn2O7 | Band gap (HSE06) | 4.91 | eV | 10_1021_acs_chemmater_0c03259
Li4Sn2O7 | Band gap (GGA+U) | 2.86 | eV | 10_1021_acs_chemmater_0c03259
Li4Sn2O7 | Band gap (GGA) | 0.12 | eV | 10_1021_acs_chemmater_0c03259
Li4Sn2O7 | Band gap (HSE06) | 3.46 | eV | 10_1021_acs_chemmater_0c03259
Li5Sn2O7 | Band gap (GGA+U) | -0.64 | eV | 10_1021_acs_chemmater_0c03259
Li5Sn2O7 | Band gap (GGA) | -1.63 | eV | 10_1021_acs_chemmater_0c03259
Li5Sn2O7 | Band gap (HSE06) | -0.02 | eV | 10_1021_acs_chemmater_0c03259
Li6Sn2O7 | Band gap (GGA+U) | 1.57 | eV | 10_1021_acs_chemmater_0c03259
Li6Sn2O7 | Band gap (GGA) | 2.00 | eV | 10_1021_acs_chemmater_0c03259
Li6Sn2O7 | Band gap (HSE06) | 2.00 | eV | 10_1021_acs_chemmater_0c03259
Li3SnO4 | Diffusion Barrier | 1.40 | eV | 10_1021_acs_chemmater_0c03259
Li3SnO4 | Reverse Barrier | 0.43 | eV | 10_1021_acs_chemmater_0c03259
Li3SnO4 | Hopping Distances | 2.32 | Å | 10_1021_acs_chemmater_0c03259
LLZO | Band gap | 5.2 | eV | 10_1021_acs_chemmater_0c03869
LLZO | Rct (as prepared) | 118 | Ω cm² | 10_1021_acs_chemmater_0c03869
LLZO | Cdl (as prepared) | 1.35 | x 10^-11 F | 10_1021_acs_chemmater_0c03869
LLZO | Rct (e-beam Li) | 114 | Ω cm² | 10_1021_acs_chemmater_0c03869
LLZO | Cdl (e-beam Li) | 9.12 | x 10^-10 F | 10_1021_acs_chemmater_0c03869
LLZO | Rct (sputtered Li) | 79 | Ω cm² | 10_1021_acs_chemmater_0c03869
LLZO | Cdl (sputtered Li) | 1.13 | x 10^-9 F | 10_1021_acs_chemmater_0c03869
Li7La3Zr2O12 (LLZO) | Band gap | 5.9 | eV | 10_1021_acs_chemmater_0c03869
Li4H3V3O8 (Li0.5HVO) | a-axis length | 5.49 | Å | 10_1021_acs_chemmater_1c03283
Li4H3V3O8 (Li0.5HVO) | b-axis length | 4.76 | Å | 10_1021_acs_chemmater_1c03283
Li4H3V3O8 (Li0.5HVO) | c-axis length | 20.0 | Å | 10_1021_acs_chemmater_1c03283
NMCAM | Lattice parameter a | 2.878 | Å | 10_1021_acs_chemmater_2c00301
NMCAM | Lattice parameter c | 14.219 | Å | 10_1021_acs_chemmater_2c00301
NMCAM | Density | 100.003 |  | 10_1021_acs_chemmater_2c00301
1F-NMCAM | Lattice parameter a | 2.878 | Å | 10_1021_acs_chemmater_2c00301
1F-NMCAM | Lattice parameter c | 14.220 | Å | 10_1021_acs_chemmater_2c00301
1F-NMCAM | Density | 102.047 |  | 10_1021_acs_chemmater_2c00301
NMCAM | d(003)/d(104) | 1.92 |  | 10_1021_acs_chemmater_2c00301
1F-NMCAM | d(003)/d(104) | 1.88 |  | 10_1021_acs_chemmater_2c00301
Li/LiZWO | Temperature for measuring lithium ion diffusion coefficient | 150 | °C | 10_1021_acs_chemmater_2c00379
Li2O2 | Band gap | 1.20 | eV | 10_1021_acs_chemmater_2c00602
NCM111 | Melting point of LiOH | 446 | °C | 10_1021_acs_chemmater_2c02639
NCM811 | Melting point of LiOH | 446 | °C | 10_1021_acs_chemmater_2c02639
NCM111 | Space Group | R-3m |  | 10_1021_acs_chemmater_2c02639
Disordered NCM111 | Space Group | R-3m |  | 10_1021_acs_chemmater_2c02639
NCM811 | Space Group | R-3m |  | 10_1021_acs_chemmater_2c02639
NCM1110H | Space Group | P-3m1 |  | 10_1021_acs_chemmater_2c02639
LCO | Lithium-ion diffusion coefficient | 7.3 × 10^-18 | cm² s^-1 | 10_1021_acs_chemmater_3c00359
LCO | Lithium-ion diffusion coefficient | 4.3 × 10^-18 | cm² s^-1 | 10_1021_acs_chemmater_3c00359
LCO | Lithium-ion diffusion coefficient | 9.8 × 10^-17 | cm² s^-1 | 10_1021_acs_chemmater_3c00359
LCO | Lithium-ion diffusion coefficient | 1.3 × 10^-16 | cm² s^-1 | 10_1021_acs_chemmater_3c00359
LCO | Lithium-ion diffusion coefficient | 5.0 × 10^-16 | cm² s^-1 | 10_1021_acs_chemmater_3c00359
LCO | Lithium-ion diffusion coefficient | 3.5 × 10^-16 | cm² s^-1 | 10_1021_acs_chemmater_3c00359
LCO | Lithium-ion diffusion coefficient | 6.0 × 10^-17 | cm² s^-1 | 10_1021_acs_chemmater_3c00359
LCO | Lithium-ion diffusion coefficient | 3.5 × 10^-17 | cm² s^-1 | 10_1021_acs_chemmater_3c00359
LCO | Lithium-ion diffusion coefficient | 2.5 × 10^-18 | cm² s^-1 | 10_1021_acs_chemmater_3c00359
LCO | Lithium-ion diffusion coefficient | 1.0 × 10^-17 | cm² s^-1 | 10_1021_acs_chemmater_3c00359
LCO | Lithium-ion diffusion coefficient | 5.3 × 10^-16 | cm² s^-1 | 10_1021_acs_chemmater_3c00359
LCO | Lithium-ion diffusion coefficient | 1.6 × 10^-16 | cm² s^-1 | 10_1021_acs_chemmater_3c00359
LCO | Lithium-ion diffusion coefficient | 1.7 × 10^-17 | cm² s^-1 | 10_1021_acs_chemmater_3c00359
LCO | Activation energy of diffusion | 0.79 | eV | 10_1021_acs_chemmater_3c00359
LCO | Activation energy of diffusion | 0.94 | eV | 10_1021_acs_chemmater_3c00359
LCO | Activation energy of diffusion | 1.36 | eV | 10_1021_acs_chemmater_3c00359
Na0.5Li0.5MnO2 | a-axis length | 5.25 | Å | 10_1021_acs_chemmater_3c01426
Na0.5Li0.5MnO2 | b-axis length | 4.74 | Å | 10_1021_acs_chemmater_3c01426
Na0.5Li0.5MnO2 | c-axis length | 4.50 | Å | 10_1021_acs_chemmater_3c01426
NMC70 | O2−/TM−O peak ratio increase | 4.2% | - | 10_1021_acs_chemmater_3c02177
air-NMC70 | O2−/TM−O peak ratio increase | 20.3% | - | 10_1021_acs_chemmater_3c02177
NMC70 | Li residual increase | 19.1% to 39.9% | % | 10_1021_acs_chemmater_3c02177
air-NMC70 | Li residual increase | 20.5% to 36.8% | % | 10_1021_acs_chemmater_3c02177
NC70 | SOC at 4.5 V | 4.5 | V | 10_1021_acs_chemmater_3c02177
Li1.2Mn0.54Ni0.13Co0.13O2 (LLMO) | Structure parameters (a-axis) | 2.85 | Å | 10_1021_acs_chemmater_5b02331
Li1.2Mn0.54Ni0.13Co0.13O2 (LLMO) | Structure parameters (b-axis) | 2.85 | Å | 10_1021_acs_chemmater_5b02331
Li1.2Mn0.54Ni0.13Co0.13O2 (LLMO) | Structure parameters (c-axis) | 14.224 | Å | 10_1021_acs_chemmater_5b02331
Li1.2Mn0.54Ni0.13Co0.13O2 (LLMO) | Band gap | 0.1 | eV | 10_1021_acs_chemmater_5b02331
Li1.2Mn0.54Ni0.13Co0.13O2 (LLMO) | Lithium-ion diffusion coefficient | 1.37 × 10−11 | cm² s−1 | 10_1021_acs_chemmater_5b02331
Li1.2Mn0.54Ni0.13Co0.13O2 (LLMO) | Temperature | 298 | K | 10_1021_acs_chemmater_5b02331
Li1.2Mn0.54Ni0.13Co0.13O2 (LLMO) | Energy barrier | 0.6 | eV | 10_1021_acs_chemmater_5b02331
Li1.2Mn0.54Ni0.13Co0.13O2 (LLMO) | Calculation method | DFT | - | 10_1021_acs_chemmater_5b02331
Li1.2Mn0.54Ni0.13Co0.13O2 (LLMO) | Calculation software | VASP | - | 10_1021_acs_chemmater_5b02331
Li1.2Mn0.54Ni0.13Co0.13O2 (LLMO) | Cutoff energy | 520 | eV | 10_1021_acs_chemmater_5b02331
LiMn2O4 | a-axis length | 8.24 | Å | 10_1021_acs_chemmater_5b02331
LiMn2O4 | b-axis length | 8.24 | Å | 10_1021_acs_chemmater_5b02331
LiMn2O4 | c-axis length | 8.24 | Å | 10_1021_acs_chemmater_5b02331
LiMn2O4 | Band gap | 0.74 | eV | 10_1021_acs_chemmater_5b02331
LLMO | a-axis length | 2.8538 | Å | 10_1021_acs_chemmater_5b02331
LLMO | b-axis length | 2.8538 | Å | 10_1021_acs_chemmater_5b02331
LLMO | c-axis length | 14.2413 | Å | 10_1021_acs_chemmater_5b02331
Li1.2Mn0.54Ni0.13Co0.13O2 (LLMO) | Band gap | 1.38 | eV | 10_1021_acs_chemmater_5b02331
LLMO | Lithium-ion diffusion coefficient | 1.18 × 10^-15 | cm² s^-1 | 10_1021_acs_chemmater_5b02331
LLMO | Lithium-ion diffusion coefficient | 1.46 × 10^-15 | cm² s^-1 | 10_1021_acs_chemmater_5b02331
NMC433 | Voltage | 4.3 | V | 10_1021_acs_chemmater_5b02457
NMC433 | Voltage | 4.8 | V | 10_1021_acs_chemmater_5b02457
NMC811 | Voltage | 4.3 | V | 10_1021_acs_chemmater_5b02457
NMC811 | Voltage | 4.8 | V | 10_1021_acs_chemmater_5b02457
NMC433 | L3/L2 ratio | 1.8 - 3.2 |  | 10_1021_acs_chemmater_5b02457
NMC811 | L3/L2 ratio | 1.8 - 3.2 |  | 10_1021_acs_chemmater_5b02457
NCM₁/₃ | Lattice constant a | 8.56 | Å | 10_1021_acs_chemmater_5b04219
NCM₁/₃ | Lattice constant c | 14.23 | Å | 10_1021_acs_chemmater_5b04219
NCM1/3 | Lattice parameter a | 2.86 | Å | 10_1021_acs_chemmater_5b04219
NCM1/3 | Lattice parameter c | 14.29 | Å | 10_1021_acs_chemmater_5b04219
NCA1/3 | Lattice parameter a | 2.86 | Å | 10_1021_acs_chemmater_5b04219
NCA1/3 | Lattice parameter c | 14.29 | Å | 10_1021_acs_chemmater_5b04219
NCM1/3 | Band gap | 2.88 | eV | 10_1021_acs_chemmater_5b04219
NCA1/3 | Band gap | 2.88 | eV | 10_1021_acs_chemmater_5b04219
NCM1/3 | Formation enthalpy | -0.22 | eV/f.u. | 10_1021_acs_chemmater_5b04219
NCA1/3 | Formation enthalpy | -0.22 | eV/f.u. | 10_1021_acs_chemmater_5b04219
NCM1/3 | Total energy difference | 0.24 | eV | 10_1021_acs_chemmater_5b04219
NCA1/3 | Total energy difference | 0.09 | eV | 10_1021_acs_chemmater_5b04219
NCM1/3 | Calculation method | DFT |  | 10_1021_acs_chemmater_5b04219
NCA1/3 | Calculation method | DFT |  | 10_1021_acs_chemmater_5b04219
NCM1/3 | Calculation software | VASP |  | 10_1021_acs_chemmater_5b04219
NCA1/3 | Calculation software | VASP |  | 10_1021_acs_chemmater_5b04219
NCM1/3 | Cutoff energy | 520 | eV | 10_1021_acs_chemmater_5b04219
NCA1/3 | Cutoff energy | 520 | eV | 10_1021_acs_chemmater_5b04219
Li(Ni*Co*Mn*)O2 | Band gap | 0.49 | eV | 10_1021_acs_chemmater_5b04219
NCA | Formation energy of Al_i^0 | 0.53 | eV | 10_1021_acs_chemmater_5b04219
NCA | Formation energy of Al_i^0 | 0.74 | eV | 10_1021_acs_chemmater_5b04219
NCA | Formation energy of Ni_Li | -0.57 | eV | 10_1021_acs_chemmater_5b04219
NCA | Formation energy of Co_Li | -0.67 | eV | 10_1021_acs_chemmater_5b04219
NCA | Formation energy of Ni_Al | 0.52 | eV | 10_1021_acs_chemmater_5b04219
NCA | Formation energy of Co_Al | 0.56 | eV | 10_1021_acs_chemmater_5b04219
NCA | Formation energy of Ni_i | 0.52 | eV | 10_1021_acs_chemmater_5b04219
NCA | Formation energy of Co_i | 0.56 | eV | 10_1021_acs_chemmater_5b04219
NCA | Formation energy of O_i | 0.89 | eV | 10_1021_acs_chemmater_5b04219
NCA | Formation energy of O_i | 0.72 | eV | 10_1021_acs_chemmater_5b04219
NCA | Formation energy of O_i | 1.21 | eV | 10_1021_acs_chemmater_5b04219
Li(Ni,Co,Mn)O2 | Length of a-axis | 2.86 | Å | 10_1021_acs_chemmater_5b04219
Li(Ni,Co,Mn)O2 | Length of b-axis | 2.86 | Å | 10_1021_acs_chemmater_5b04219
Li(Ni,Co,Mn)O2 | Length of c-axis | 14.09 | Å | 10_1021_acs_chemmater_5b04219
Li(Ni,Co,Mn)O2 | Band gap | 3.0 | eV | 10_1021_acs_chemmater_5b04219
Li(Ni,Co,Mn)O2 | Lithium-ion diffusion coefficient | 10^-10 to 10^-12 | cm^2/s | 10_1021_acs_chemmater_5b04219
Li(Ni,Co,Mn)O2 | Temperature for diffusion measurement | 298 | K | 10_1021_acs_chemmater_5b04219
Li(Ni,Co,Mn)O2 | Energy barrier for lithium ion diffusion | 0.6 | eV | 10_1021_acs_chemmater_5b04219
Li(Ni,Co,Mn)O2 | Calculation method | DFT | - | 10_1021_acs_chemmater_5b04219
Li(Ni,Co,Mn)O2 | Calculation software | VASP | - | 10_1021_acs_chemmater_5b04219
Li(Ni,Co,Mn)O2 | Cutoff energy | 450 | eV | 10_1021_acs_chemmater_5b04219
LiMO2 | Stability limits of Ni | 9.6 x 10^17 | M | 10_1021_acs_chemmater_5b04505
γ-LiAlO2 | Activation energy | 0.7 | eV | 10_1021_acs_chemmater_5b04608
γ-LiAlO2 | Diffusion path length (Li^i to Li^0) | 214 | pm | 10_1021_acs_chemmater_5b04608
γ-LiAlO2 | Diffusion path length (A^B to B^S) | 216 | pm | 10_1021_acs_chemmater_5b04608
LiAlO2 | Migration Barrier (Li -> Li') | 0.64 | eV | 10_1021_acs_chemmater_5b04608
LiAlO2 | Migration Barrier (Li -> B = Li') | 1.71 | eV | 10_1021_acs_chemmater_5b04608
LiAlO2 | Migration Barrier (Li -> A = Z = Li') | 1.45 | eV | 10_1021_acs_chemmater_5b04608
LiAlO2 | Diffusion Coefficient | 1.06 | eV | 10_1021_acs_chemmater_5b04608
LiAlO2 | Diffusion Coefficient (lower calculated) | 0.72 | eV | 10_1021_acs_chemmater_5b04608
LiAlO2 | Diffusion Coefficient (higher calculated) | 0.87 | eV | 10_1021_acs_chemmater_5b04608
LiAlO2 | Diffusion Coefficient (first into the channels) | 0.87 | eV | 10_1021_acs_chemmater_5b04608
LiAlO2 | Diffusion Coefficient (along the channels) | 1.28 | eV | 10_1021_acs_chemmater_5b04608
LiNi0.5Mn1.5O4 | Band gap | 0.5 | eV | 10_1021_acs_chemmater_6b01438
LiTiO2 | Calculated Voltage Slope (dV/dx) | 0.75 | V | 10_1021_acs_chemmater_6b01438
LiVO2 | Calculated Voltage Slope (dV/dx) | 1.05 | V | 10_1021_acs_chemmater_6b01438
LiCrO2 | Calculated Voltage Slope (dV/dx) | 1.0 | V | 10_1021_acs_chemmater_6b01438
LiMnO2 | Calculated Voltage Slope (dV/dx) | 0.60 | V | 10_1021_acs_chemmater_6b01438
LiFeO2 | Calculated Voltage Slope (dV/dx) | 0.60 | V | 10_1021_acs_chemmater_6b01438
LiCoO2 | Calculated Voltage Slope (dV/dx) | 0.70 | V | 10_1021_acs_chemmater_6b01438
LiNiO2 | Calculated Voltage Slope (dV/dx) | 0.70 | V | 10_1021_acs_chemmater_6b01438
LiMnO2 | Temperature for measurement | 300 | K | 10_1021_acs_chemmater_6b01438
LiMnO2 | Diffusion Coefficient (dU/dT) | 10^-8 | V/K | 10_1021_acs_chemmater_6b01438
Li2MnO3 | Energy barrier | 5.07 | V | 10_1021_acs_chemmater_6b02870
Li2MnO3 | Calculated voltage for reaction | 3.79 | V | 10_1021_acs_chemmater_6b02870
Li3CO4/Ta2O5 | c-axis length | 18.7 | Å | 10_1021_acs_chemmater_6b03586
LiCoO2/Nb2O5 | Structure parameter a | 2.813 | Å | 10_1021_acs_chemmater_6b03586
LiCoO2/Nb2O5 | Structure parameter b | 2.813 | Å | 10_1021_acs_chemmater_6b03586
LiCoO2/Nb2O5 | Structure parameter c | 2.813 | Å | 10_1021_acs_chemmater_6b03586
LiNbO3 | Structure parameter a | 1.12 | Å | 10_1021_acs_chemmater_6b03586
LiNbO3 | Structure parameter b | 1.12 | Å | 10_1021_acs_chemmater_6b03586
LiNbO3 | Structure parameter c | 1.12 | Å | 10_1021_acs_chemmater_6b03586
LiCoO2/Nb2O5 | Calculation method | DFT | - | 10_1021_acs_chemmater_6b03586
LiCoO2/Nb2O5 | Calculation software | VASP | - | 10_1021_acs_chemmater_6b03586
LiCoO2/Nb2O5 | Cutoff energy | 54 | eV | 10_1021_acs_chemmater_6b03586
LiCoO2/Nb2O5, LiCoO2/NbO | Temperature for diffusion meas. | 25 | °C | 10_1021_acs_chemmater_6b03586
LiCoO2/Nb2O5 | Diffusion coefficient | 10^-14 to 10^-12 | cm^2/s | 10_1021_acs_chemmater_6b03586
Na4LiMn9O18 (Li-NMO) | Calculation method | DFT | - | 10_1021_acs_chemmater_6b04078
Na0.44Li0.22Mn0.9O2 | Capacity | 190 | mAh/g | 10_1021_acs_chemmater_6b04078
Na0.44Li0.22Mn0.9O2 | Voltage | 4.4 | V | 10_1021_acs_chemmater_6b04078
Na0.44Li0.22Mn0.9O2 | Voltage | 4.1 | V | 10_1021_acs_chemmater_6b04078
Na0.6Li0.2MnO2 | Band gap | 3.6 | V | 10_1021_acs_chemmater_6b04078
NaLi0.22Mn0.78O2 | a parameter | 2.89 | Å | 10_1021_acs_chemmater_6b04078
NaLi0.22Mn0.78O2 | c parameter | 11.2 | Å | 10_1021_acs_chemmater_6b04078
LNMO | Initial resistance (Ri) | 23 | Ω | 10_1021_acs_chemmater_6b04784
LNMO | Resistance after 30 cycles | 39 | Ω | 10_1021_acs_chemmater_6b04784
LNMO | Resistance after 90 cycles | 129 | Ω | 10_1021_acs_chemmater_6b04784
LVO | a-axis length | 6.6463 | Å | 10_1021_acs_chemmater_6b05092
LVO | b-axis length | 3.5963 | Å | 10_1021_acs_chemmater_6b05092
LVO | c-axis length | 12.0046 | Å | 10_1021_acs_chemmater_6b05092
LVO | Lattice parameter "a" | 14.29 | ° | 10_1021_acs_chemmater_6b05092
LVO | Lattice parameter "b" | 25.09 | ° | 10_1021_acs_chemmater_6b05092
LVO | Lattice parameter "c" | 30.07 | ° | 10_1021_acs_chemmater_6b05092
LVO | Diffusion coefficient | 1666 | mAh g^-1 | 10_1021_acs_chemmater_6b05092
LVO | Temperature | 20-45 | °C | 10_1021_acs_chemmater_6b05092
Li(Ni,Mn,Co)O2 | Structure | a = 2.82, b = 2.82, c = 14.05 | Å | 10_1021_acs_chemmater_7b00836
LiCoO2 | a-axis length | 2.81 | Å | 10_1021_acs_chemmater_7b01219
LiCoO2 | c-axis length | 14.09 | Å | 10_1021_acs_chemmater_7b01219
LiMn2O4 | a-axis length | 8.24 | Å | 10_1021_acs_chemmater_7b01219
LiMn2O4 | c-axis length | 8.24 | Å | 10_1021_acs_chemmater_7b01219
Mg0LiCoO2 | Lithium-ion diffusion coefficient | 0.034 × 10^-14 | m²/s | 10_1021_acs_chemmater_7b01219
Mg0LiCoO2 | Lithium-ion diffusion coefficient | 0.080 × 10^-14 | m²/s | 10_1021_acs_chemmater_7b01219
Mg0LiCoO2 | Lithium-ion diffusion coefficient | 0.087 × 10^-14 | m²/s | 10_1021_acs_chemmater_7b01219
Mg0LiCoO2 | Lithium-ion diffusion coefficient | 0.21 × 10^-14 | m²/s | 10_1021_acs_chemmater_7b01219
LiCoO2 | Interdiffusion constant (500 °C) | 0.0035 | x10^-16 m²/s | 10_1021_acs_chemmater_7b01219
LiCoO2 | Interdiffusion constant (550 °C) | 0.0050 | x10^-16 m²/s | 10_1021_acs_chemmater_7b01219
LiCoO2 | Interdiffusion constant (600 °C) | 0.0072 | x10^-16 m²/s | 10_1021_acs_chemmater_7b01219
LiCoO2 | Interdiffusion constant (650 °C) | 0.0072 | x10^-16 m²/s | 10_1021_acs_chemmater_7b01219
LiCoO2 | Interdiffusion constant (700 °C) | 0.019 | x10^-16 m²/s | 10_1021_acs_chemmater_7b01219
LiCoO2 | Interdiffusion constant (750 °C) | 0.030 | x10^-16 m²/s | 10_1021_acs_chemmater_7b01219
LiCoO2 | Interdiffusion constant (800 °C) | 0.044 | x10^-16 m²/s | 10_1021_acs_chemmater_7b01219
LiCoO2 | Interdiffusion constant (850 °C) | 0.064 | x10^-16 m²/s | 10_1021_acs_chemmater_7b01219
LiCoO2 | Interdiffusion constant (900 °C) | 0.092 | x10^-16 m²/s | 10_1021_acs_chemmater_7b01219
LiCoO2 | Interdiffusion constant (950 °C) | 0.114 | x10^-16 m²/s | 10_1021_acs_chemmater_7b01219
LiCoO2 | Coating layer thickness | 100 | nm | 10_1021_acs_chemmater_7b01219
LiCoO2 | Coating layer thickness | 500 | nm | 10_1021_acs_chemmater_7b01219
Li1.25Nb0.25V0.5O2 | Lattice parameter a | 8.324 | Å | 10_1021_acs_chemmater_7b02343
Li1.25Nb0.25V0.5O2 | Lattice parameter a after HT-500 | 8.324 | Å | 10_1021_acs_chemmater_7b02343
Li1.25Nb0.25V0.5O2 | Lattice parameter a after HT-800 | 8.33 | Å | 10_1021_acs_chemmater_7b02343
Li1Mn2O4 | Voltage | 4.15 | V | 10_1021_acs_chemmater_7b05068
Li1Mn2O4 | Capacity | 140 | mAh/g | 10_1021_acs_chemmater_7b05068
Li1Mn2O4 | Energy Density | 600 | Wh/kg | 10_1021_acs_chemmater_7b05068
LiMn2O4 | Initial capacity | 140 | mAh g-1 | 10_1021_acs_chemmater_7b05068
LiMn2O4 | Capacity at C/2 | 130 | mAh g-1 | 10_1021_acs_chemmater_7b05068
LiMn2O4 | Capacity at 1C | 120 | mAh g-1 | 10_1021_acs_chemmater_7b05068
LiMn2O4 | Capacity retention (C/10 to 1C) | 87 | % | 10_1021_acs_chemmater_7b05068
LiMn2O4 | Capacity retention (C/5 to 1C) | 90 | % | 10_1021_acs_chemmater_7b05068
LiMn2O4 | Capacity retention (C/2 to 1C) | 80 | % | 10_1021_acs_chemmater_7b05068
Li1.0Mn1.9O4 | Initial capacity | 142 | mAh g-1 | 10_1021_acs_chemmater_7b05068
Li1.0Mn1.9O4 | Capacity at C/2 | 132 | mAh g-1 | 10_1021_acs_chemmater_7b05068
Li1.0Mn1.9O4 | Capacity at 1C | 122 | mAh g-1 | 10_1021_acs_chemmater_7b05068
Li1.0Mn1.9O4 | Capacity retention (C/10 to 1C) | 88 | % | 10_1021_acs_chemmater_7b05068
Li1.0Mn1.9O4 | Capacity retention (C/5 to 1C) | 91 | % | 10_1021_acs_chemmater_7b05068
Li1.0Mn1.9O4 | Capacity retention (C/2 to 1C) | 81 | % | 10_1021_acs_chemmater_7b05068
Li1.05Mn1.95O4 | Initial capacity | 145 | mAh g-1 | 10_1021_acs_chemmater_7b05068
Li1.05Mn1.95O4 | Capacity at C/2 | 135 | mAh g-1 | 10_1021_acs_chemmater_7b05068
Li1.05Mn1.95O4 | Capacity at 1C | 125 | mAh g-1 | 10_1021_acs_chemmater_7b05068
Li1.05Mn1.95O4 | Capacity retention (C/10 to 1C) | 89 | % | 10_1021_acs_chemmater_7b05068
Li1.05Mn1.95O4 | Capacity retention (C/5 to 1C) | 92 | % | 10_1021_acs_chemmater_7b05068
Li1.05Mn1.95O4 | Capacity retention (C/2 to 1C) | 82 | % | 10_1021_acs_chemmater_7b05068
Li1.1Mn1.9O4 | Initial capacity | 148 | mAh g-1 | 10_1021_acs_chemmater_7b05068
Li1.1Mn1.9O4 | Capacity at C/2 | 138 | mAh g-1 | 10_1021_acs_chemmater_7b05068
Li1.1Mn1.9O4 | Capacity at 1C | 128 | mAh g-1 | 10_1021_acs_chemmater_7b05068
Li1.1Mn1.9O4 | Capacity retention (C/10 to 1C) | 90 | % | 10_1021_acs_chemmater_7b05068
Li1.1Mn1.9O4 | Capacity retention (C/5 to 1C) | 93 | % | 10_1021_acs_chemmater_7b05068
Li1.1Mn1.9O4 | Capacity retention (C/2 to 1C) | 83 | % | 10_1021_acs_chemmater_7b05068
Li1Mn2O4 | Band gap | 1.0 | eV | 10_1021_acs_chemmater_7b05068
Li1.1Mn1.9O4 | Band gap | 0.8 | eV | 10_1021_acs_chemmater_7b05068
Li1.2Mn1.8O4 | Band gap | 0.6 | eV | 10_1021_acs_chemmater_7b05068
Li1.3Mn1.7O4 | Band gap | 0.4 | eV | 10_1021_acs_chemmater_7b05068
Li1.4Mn1.6O4 | Band gap | 0.2 | eV | 10_1021_acs_chemmater_7b05068
Li1.5Mn1.5O4 | Band gap | 0.0 | eV | 10_1021_acs_chemmater_7b05068
LiNi0.8Mn0.1Co0.1O2 (NMC811) | Voltage window | 2.8 - 4.3 | V | 10_1021_acs_chemmater_8b00413
NMC811 | Cut-off voltage | 2.8-4.3 | V | 10_1021_acs_chemmater_8b00413
NMC811 | Capacity retention | 77% | - | 10_1021_acs_chemmater_8b00413
NC | Capacity | 200 | mAh g^-1 | 10_1021_acs_chemmater_8b01077
NC | Capacity after 200 cycles | 195 | mAh g^-1 | 10_1021_acs_chemmater_8b01077
NC | Capacity retention after 200 cycles | 90 | % | 10_1021_acs_chemmater_8b01077
NNCA | Capacity | 217 | mAh g^-1 | 10_1021_acs_chemmater_8b01077
NNCA | Capacity after 200 cycles | 195 | mAh g^-1 | 10_1021_acs_chemmater_8b01077
NNCA | Capacity retention after 200 cycles | 96 | % | 10_1021_acs_chemmater_8b01077
Li7La3Zr2O12 | Ionic conductivity | 0.32 | mS cm-1 | 10_1021_acs_chemmater_8b03175
LiCoO2 | a-axis length | 2.82 | Å | 10_1021_acs_chemmater_8b03228
LiCoO2 | c-axis length | 14.09 | Å | 10_1021_acs_chemmater_8b03228
LiCoO2 | Band gap | 2.0 | eV | 10_1021_acs_chemmater_8b03228
LiFeO2 | Predicted voltage range | 1.89-2.02 | V | 10_1021_acs_chemmater_8b03544
LiFeO4 | Lattice Constant a | 8.60 | Å | 10_1021_acs_chemmater_8b03544
LiFeO4 | Lattice Constant b | 8.54 | Å | 10_1021_acs_chemmater_8b03544
LiFeO4 | Lattice Constant c | 8.52 | Å | 10_1021_acs_chemmater_8b03544
LiFeO4 | Energy to form LiFeO4 | -1.80 | eV/f.u. | 10_1021_acs_chemmater_8b03544
LiFeO4 | Modeling Energy | 0.4 | eV | 10_1021_acs_chemmater_8b03544
LiFe3O4 | Length of a-axis | 2.42 | Å | 10_1021_acs_chemmater_8b03544
LiFe3O4 | Length of b-axis | 2.45 | Å | 10_1021_acs_chemmater_8b03544
LiFe3O4 | Length of c-axis | 4.54 | Å | 10_1021_acs_chemmater_8b03544
LiFe3O4 | Band gap | 0.52 | eV | 10_1021_acs_chemmater_8b03544
LiFe3O4 | Lithium-ion diffusion coefficient | 0.025 | eV | 10_1021_acs_chemmater_8b03544
LiFe3O4 | Temperature for diffusion measurement | 298 | K | 10_1021_acs_chemmater_8b03544
LiFe3O4 | Energy barrier | 0.62 | eV | 10_1021_acs_chemmater_8b03544
Li1.2Ni0.13Co0.13Mn0.54O2F | a-axis length | 2.95 | Å | 10_1021_acs_chemmater_8b03794
Li1.2Ni0.13Co0.13Mn0.54O2F | b-axis length | 4.75 | Å | 10_1021_acs_chemmater_8b03794
Li1.2Ni0.13Co0.13Mn0.54O2F | c-axis length | 2.95 | Å | 10_1021_acs_chemmater_8b03794
Li1.2Ni0.13Co0.13Mn0.54O2F | Calculation method | DFT | - | 10_1021_acs_chemmater_8b03794
Li1.2Ni0.13Co0.13Mn0.54O2F | Calculation software | VASP | - | 10_1021_acs_chemmater_8b03794
LCMO | a-axis length | 2.10 | nm | 10_1021_acs_chemmater_8b04332
LCMO | b-axis length | 2.10 | nm | 10_1021_acs_chemmater_8b04332
LCMO | c-axis length | 1.00 | nm | 10_1021_acs_chemmater_8b04332
Li(Ni,Mn,Co)O2 (NMC) | Structure parameters - a axis | 2.86 | Å | 10_1021_acs_chemmater_8b04332
Li(Ni,Mn,Co)O2 (NMC) | Structure parameters - b axis | 2.86 | Å | 10_1021_acs_chemmater_8b04332
Li(Ni,Mn,Co)O2 (NMC) | Structure parameters - c axis | 14.09 | Å | 10_1021_acs_chemmater_8b04332
Li(Ni,Mn,Co)O2 (NMC) | Band gap | 3.0 | eV | 10_1021_acs_chemmater_8b04332
Li(Ni,Mn,Co)O2 (NMC) | Lithium-ion diffusion coefficient | 10^-12 to 10^-14 | cm² s^-1 | 10_1021_acs_chemmater_8b04332
Li(Ni,Mn,Co)O2 (NMC) | Temperature for measuring lithium ion diffusion coefficient | 298 | K | 10_1021_acs_chemmater_8b04332
Li(Ni,Mn,Co)O2 (NMC) | Energy barrier | 0.5 | eV | 10_1021_acs_chemmater_8b04332
Li(Ni,Mn,Co)O2 (NMC) | Calculation method | DFT | - | 10_1021_acs_chemmater_8b04332
Li(Ni,Mn,Co)O2 (NMC) | Calculation software | VASP | - | 10_1021_acs_chemmater_8b04332
Li(Ni,Mn,Co)O2 (NMC) | Cutoff energy | 450 | eV | 10_1021_acs_chemmater_8b04332
Li1.2Mn0.54Ni0.13Co0.13O2 (LLMO) | Lithium-ion diffusion coefficient | 6.42 × 10−12 | cm2 s−1 | 10_1021_acs_chemmater_9b00933
Li1.2Mn0.54Ni0.13Co0.13O2 (LLMO-C1) | Lithium-ion diffusion coefficient | 1.37 × 10−11 | cm2 s−1 | 10_1021_acs_chemmater_9b00933
Li1.2Mn0.54Ni0.13Co0.13O2 (LLMO-C2) | Lithium-ion diffusion coefficient | 8.93 × 10−12 | cm2 s−1 | 10_1021_acs_chemmater_9b00933
HT-LCO | Initial discharge capacity | 132 | mAh g^-1 | 10_1021_acs_chemmater_9b02231
HT-LCO | Charge capacity (10C) | 60 | mAh g^-1 | 10_1021_acs_chemmater_9b02231
HT-LCO | Discharge capacity (10C) | 50 | mAh g^-1 | 10_1021_acs_chemmater_9b02231
HT-LCO | Charge capacity (50C) | 40 | mAh g^-1 | 10_1021_acs_chemmater_9b02231
HT-LCO | Discharge capacity (50C) | 32 | mAh g^-1 | 10_1021_acs_chemmater_9b02231
HT-LCO | Charge capacity (100C) | 30 | mAh g^-1 | 10_1021_acs_chemmater_9b02231
HT-LCO | Discharge capacity (100C) | 20 | mAh g^-1 | 10_1021_acs_chemmater_9b02231
HT-LCO | Charge capacity (200C) | 20 | mAh g^-1 | 10_1021_acs_chemmater_9b02231
HT-LCO | Discharge capacity (200C) | 10 | mAh g^-1 | 10_1021_acs_chemmater_9b02231
HT-LCO | Charge capacity (500C) | 10 | mAh g^-1 | 10_1021_acs_chemmater_9b02231
HT-LCO | Discharge capacity (500C) | 5 | mAh g^-1 | 10_1021_acs_chemmater_9b02231
HT-LCO | Coulombic efficiency (initial) | 100 | % | 10_1021_acs_chemmater_9b02231
HT-LCO | Coulombic efficiency (after 250 cycles) | 99 | % | 10_1021_acs_chemmater_9b02231
Li1.05Co0.05O2 | Initial discharge capacity | 976 | mAh g^-1 | 10_1021_acs_chemmater_9b02231
Li1.05Co0.05O2 | Discharge capacity after 250 cycles | 71 | mAh g^-1 | 10_1021_acs_chemmater_9b02231
Li1.05Co0.05O2 | Discharge capacity retention | 100 | % | 10_1021_acs_chemmater_9b02231
Li1.05Co0.05O2 | Formation temperature | 150 | °C | 10_1021_acs_chemmater_9b02231
LiCoO2 | Initial specific capacity | 148 | mAh g^-1 | 10_1021_acs_chemmater_9b02947
LiCoO2 | Further increase in capacity | 124 | mAh g^-1 | 10_1021_acs_chemmater_9b02947
LiCoO2 | Further increase in capacity | 136 | mAh g^-1 | 10_1021_acs_chemmater_9b02947
LiCoO2 | Further increase in capacity | 157 | mAh g^-1 | 10_1021_acs_chemmater_9b02947
LiCoO2 | Coulombic efficiency (1st) | 78 | % | 10_1021_acs_chemmater_9b02947
LiCoO2 | Coulombic efficiency (2nd) | 84 | % | 10_1021_acs_chemmater_9b02947
LiCoO2 | Coulombic efficiency (2nd) | 97 | % | 10_1021_acs_chemmater_9b02947
LiCoO2 | Voltage drop | 100 | mV | 10_1021_acs_chemmater_9b02947
LiCoO2 | Specific capacity after decay | 91 | % | 10_1021_acs_chemmater_9b02947
LiCoO2 | Specific capacity retained | 91 | % | 10_1021_acs_chemmater_9b02947
LiCoO2 | Specific capacity retained | 62 | % | 10_1021_acs_chemmater_9b02947
LiCoO2 | Interfacial SE/CAM resistance | 900 | Ω | 10_1021_acs_chemmater_9b02947
LiCoO2 | Interfacial SE/CAM resistance | 60 | Ω | 10_1021_acs_chemmater_9b02947
LiCoO2 | Interfacial SE/CAM resistance | 25 | Ω | 10_1021_acs_chemmater_9b02947
LiNi0.5Co0.2Mn0.3O2 | a-axis length | 2.86 | Å | 10_1021_acs_chemmater_9b04102
LiNi0.5Co0.2Mn0.3O2 | b-axis length | 4.74 | Å | 10_1021_acs_chemmater_9b04102
LiNi0.5Co0.2Mn0.3O2 | c-axis length | 4.74 | Å | 10_1021_acs_chemmater_9b04102
Li3NbW2O9 | Lithium-ion diffusion coefficient | 10^-10 | m² s^-1 | 10_1021_acs_chemmater_9b05403
Li3NbW2O9 | Lithium-ion diffusion coefficient | 10^-12 | m² s^-1 | 10_1021_acs_chemmater_9b05403
Li3NbW2O9 | Band gap | 2.84 | eV | 10_1021_acs_chemmater_9b05403
Li2CO3 | a-axis length | 2.86 | Å | 10_1021_acs_jpcc_5b11719
Li2CO3 | b-axis length | 3.03 | Å | 10_1021_acs_jpcc_5b11719
Li2CO3 | c-axis length | 3.03 | Å | 10_1021_acs_jpcc_5b11719
LVO-450 | a-axis length | 10.146 | Å | 10_1021_acs_jpcc_5b12666
LVO-450 | b-axis length | 8.415 | Å | 10_1021_acs_jpcc_5b12666
LVO-450 | c-axis length | 5.875 | Å | 10_1021_acs_jpcc_5b12666
LVO-450 | β angle | 110.45 | degree | 10_1021_acs_jpcc_5b12666
LLZO | Lattice constant a | 16 | Å | 10_1021_acs_jpcc_7b10911
LLZO | Lattice constant b | 16 | Å | 10_1021_acs_jpcc_7b10911
LLZO | Lattice constant c | 32 | Å | 10_1021_acs_jpcc_7b10911
LLZO | Diffusion coefficient | 2.9 × 10^-14 | cm²/s | 10_1021_acs_jpcc_7b10911
LLZO | Temperature for diffusion | 300 | K | 10_1021_acs_jpcc_7b10911
LLZO | Energy barrier | 0.6 | eV | 10_1021_acs_jpcc_7b10911
LLZO | Calculation method | AIMD |  | 10_1021_acs_jpcc_7b10911
LLZO | Calculation software | GULP |  | 10_1021_acs_jpcc_7b10911
LLZO | Cutoff energy | 12 | Å | 10_1021_acs_jpcc_7b10911
MnO2 | Diffusion coefficient of MnO2 | 10^-12 | cm^2 s^-1 | 10_1021_acs_jpcc_8b00403
MnO2 | Standard reduction potentials | -0.9, -0.6, 1.025, 1.7 | V | 10_1021_acs_jpcc_8b00403
Li4Mn5O12 | a-axis length | 7.831 | Å | 10_1021_acs_jpcc_9b03039
Li4Mn5O12 | b-axis length | 7.831 | Å | 10_1021_acs_jpcc_9b03039
Li4Mn5O12 | c-axis length | 6.597 | Å | 10_1021_acs_jpcc_9b03039
Li2Ni0.3Co0.3Mn0.4O2 | a-axis length | 2.878 | Å | 10_1021_acs_jpcc_9b05683
Li2Ni0.3Co0.3Mn0.4O2 | b-axis length | 4.064 | Å | 10_1021_acs_jpcc_9b05683
Li2Ni0.3Co0.3Mn0.4O2 | c-axis length | 4.259 | Å | 10_1021_acs_jpcc_9b05683
Li2Ni0.3Co0.3Mn0.4O2 | Band gap | 2.32 | eV | 10_1021_acs_jpcc_9b05683
Li_0.6Al_0.1Mn_1.3O_2 | y value | 0.08 to 0.30 |  | 10_1021_cm0484394
Li_0.7Al_0.1Mn_1.2O_2 | y value | 0.02 to 0.20 |  | 10_1021_cm0484394
Li_0.8Al_0.1Mn_1.1O_2 | y value | 0.02 to 0.30 |  | 10_1021_cm0484394
LATP | Synthesis Temperature | 650 | °C | 10_1021_cm202773d
LATP | Synthesis Temperature | 750 | °C | 10_1021_cm202773d
LiMn2O4 | Band gap | 1.0 | eV | 10_1021_cm702134s
LiMn2O4 | Temperature for measuring lithium ion diffusion coefficient | 500 | °C | 10_1021_cm702134s
LiMn2O4 | Upper voltage limit | 4.45 | V | 10_1021_cm702134s
Li4W2O7 | a-axis length | 9.2453 | Å | 10_1021_ic402543e
Li4W2O7 | b-axis length | 10.2749 | Å | 10_1021_ic402543e
Li4W2O7 | c-axis length | 10.8094 | Å | 10_1021_ic402543e
Li4W2O7 | Volume | 251.302 | Å³ | 10_1021_ic402543e
Li2WO2 | Ionic conductivity | 100 × 10^-6 | S/cm | 10_1021_ic402543e
Li2WO2 | Temperature for ionic conductivity | 700 | K | 10_1021_ic402543e
Li2WO2 | Temperature for ionic conductivity | 680 | K | 10_1021_ic402543e
Li2WO2 | Temperature for ionic conductivity | 660 | K | 10_1021_ic402543e
Li2WO2 | Temperature for ionic conductivity | 640 | K | 10_1021_ic402543e
Li2WO2 | Temperature for ionic conductivity | 620 | K | 10_1021_ic402543e
Li2WO2 | Temperature for ionic conductivity | 600 | K | 10_1021_ic402543e
Li2WO2 | Temperature for ionic conductivity | 580 | K | 10_1021_ic402543e
Li2WO2 | Temperature for ionic conductivity | 560 | K | 10_1021_ic402543e
Li2WO2 | Temperature for ionic conductivity | 540 | K | 10_1021_ic402543e
Li2WO2 | Temperature for ionic conductivity | 520 | K | 10_1021_ic402543e
Li2WO2 | Temperature for ionic conductivity | 500 | K | 10_1021_ic402543e
Li3V2O5 | a-axis length | 6.66418 | Å | 10_1021_jp108222z
Li3V2O5 | b-axis length | 3.5947 | Å | 10_1021_jp108222z
Li3V2O5 | c-axis length | 11.9935 | Å | 10_1021_jp108222z
ML-V0 | Band gap | 2.46 | eV | 10_1021_acs_anm_3c04131
N1-LV0 | Band gap | 2.64 | eV | 10_1021_acs_anm_3c04131
ML-V0 | Lithium-ion diffusion coefficient | 0.00093 | cm² s⁻¹ | 10_1021_acs_anm_3c04131
N1-LV0 | Lithium-ion diffusion coefficient | 0.0017 | cm² s⁻¹ | 10_1021_acs_anm_3c04131
Li1.2Mn0.6Ni0.2O2 | Discharge capacity | 266.52 | mAh/g | S0009250923010151
Li1.2Mn0.6Ni0.2O2 | Cycle capacity retention | 93.70 | % | S0009250923010151
Li1.2Mn0.6Ni0.2O2 | Voltage decay rate | 2.25 | mV/cycle | S0009250923010151
Li1.2Mn0.6Ni0.2O2 | Initial Capacity | 266.52 | mAh•g−1 | S0009250923010151
Li1.2Mn0.6Ni0.2O2 | Capacity Retention | 93.7 | % (over 200 cycles at 1C) | S0009250923010151
LiCoO2 | Cutoff energy | 400 | eV | 10_1038_ncomms11203
LiMn2O4 | Cutoff energy | 400 | eV | 10_1038_ncomms11203
LiCoO2 | K-points | 4 x 4 x 4 | - | 10_1038_ncomms11203
LiMn2O4 | K-points | 8 x 8 x 8 | - | 10_1038_ncomms11203
Pristine LR-NCM | a-axis length | 2.85269 | Å | 10_1038_ncomms12108
Pristine LR-NCM | c-axis length | 14.26507 | Å | 10_1038_ncomms12108
Li2MnO3 | Diffusion coefficient of Li+ | 1.0 × 10^-14 | cm² s^-1 | 10_1038_ncomms12108
Li2MnO3 | Temperature for diffusion | 295 | K | 10_1038_ncomms12108
Li2MnO3 | Calculation method | DFT | - | 10_1038_ncomms12108
Li2MnO3 | Calculation software | VASP | - | 10_1038_ncomms12108
Li2MnO3 | Cutoff energy | 520 | eV | 10_1038_ncomms12108
Li1.2Mn0.54Ni0.13Co0.13O2 (LLMO) | Band gap | 170-210 | meV | 10_1038_ncomms12108
LiNi0.5Mn1.5O4 | Lithium-ion diffusion coefficient | 5.5 × 10^-11 | cm² s^-1 | 10_1038_ncomms12108
LiNi0.5Mn1.5O4 | Temperature | 298 | K | 10_1038_ncomms12108
LiNi0.5Mn1.5O4 | Calculation method | DFT |  | 10_1038_ncomms12108
LiNi0.5Mn1.5O4 | Calculation software | VASP |  | 10_1038_ncomms12108
LiNi0.5Mn1.5O4 | Cutoff energy | 450 | eV | 10_1038_ncomms12108
LiNbO2 | Band gap | 2.5 | eV | 10_1038_ncomms13814
LiNbO2 | Lithium-ion diffusion coefficient | 10^-14 to 10^-13 | cm² s^-1 | 10_1038_ncomms13814
LiNbO2 | Structure parameters - a | 4.03 | Å | 10_1038_ncomms13814
LiNbO2 | Structure parameters - b | 5.47 | Å | 10_1038_ncomms13814
LiNbO2 | Structure parameters - c | 4.92 | Å | 10_1038_ncomms13814
LiNbO2 | Calculation method | Density Functional Theory (DFT) | - | 10_1038_ncomms13814
LiNbO2 | Calculation software | VESTA | - | 10_1038_ncomms13814
Li3Nb0.3Me0.4O2 (Me = Fe) | Theoretical capacity | 380 | mAh g^-1 | 10_1038_ncomms13814
Li3Nb0.3Me0.4O2 (Me = Mn) | Theoretical capacity | 118 | mAh g^-1 | 10_1038_ncomms13814
Li3Nb0.3Me0.4O2 (Me = V) | Theoretical capacity | 236 | mAh g^-1 | 10_1038_ncomms13814
Li3Nb0.3Me0.4O2 (Me = Fe) | Charge for 1st to 10th at 50°C | 0-300 | mAh g^-1 | 10_1038_ncomms13814
Li3Nb0.3Me0.4O2 (Me = Mn) | Charge for 1st to 10th at 50°C | 0-300 | mAh g^-1 | 10_1038_ncomms13814
Li3Nb0.3Me0.4O2 (Me = V) | Charge for 1st to 10th at 50°C | 0-300 | mAh g^-1 | 10_1038_ncomms13814
LiNbO3, Li3NbO4, Li4.25V3NbO12, Li2/3-x□xNbO2, Li4/3-x□xNbO2 | Calculation method | DFT | - | 10_1038_ncomms13814
Li3-xNb0.3Fe0.4O2 | Band gap | 1.5 | V | 10_1038_ncomms13814
Li1.2Ti0.4Mn0.4O2 | a-axis length | 4.1567 | Å | 10_1038_ncomms13814
Li2MnO3 | Band gap | 3.82 | eV | 10_1038_ncomms14309
Li2MnO3 | Band gap | 3.46 | eV | 10_1038_ncomms14309
LiMn1.5Ni0.5O4 | Edge energy | 8.346 | eV | 10_1038_ncomms14309
LiMn1.5Ni0.5O4 | Edge energy | 8.345 | eV | 10_1038_ncomms14309
LiMn1.5Ni0.5O4 | Edge energy | 8.344 | eV | 10_1038_ncomms14309
LiMn1.5Ni0.5O4 | Edge energy | 8.343 | eV | 10_1038_ncomms14309
LiMn1.5Ni0.5O4 | Edge energy | 8.342 | eV | 10_1038_ncomms14309
LiMn1.5Ni0.5O4 | Diffusion coefficient of lithium ion | 1.0 x 10^-14 | cm² s^-1 | 10_1038_ncomms14309
Li1.0Mn0.16Ni0.16O2 | Lithium-ion diffusion coefficient | 1x10^-8 | cm² s^-1 | 10_1038_ncomms15400
LiCoO2 | Working voltage | ~3.7 | V | 10_1038_ncomms4710
LiMn2O4 | Working voltage | ~4.0 | V | 10_1038_ncomms4710
Li(Ni,Mn,Co)O2 | Working voltage | ~3.7 | V | 10_1038_ncomms4710
LiCoO2 | Practical capacity | ~140 | mAh g^-1 | 10_1038_ncomms4710
LiMn2O4 | Practical capacity | ~119 | mAh g^-1 | 10_1038_ncomms4710
Li(Ni,Mn,Co)O2 | Practical capacity | ~180 | mAh g^-1 | 10_1038_ncomms4710
LiCoO2 | Energy density | ~514 | Wh kg^-1 | 10_1038_ncomms4710
LiMn2O4 | Energy density | ~476 | Wh kg^-1 | 10_1038_ncomms4710
Li(Ni,Mn,Co)O2 | Energy density | ~637 | Wh kg^-1 | 10_1038_ncomms4710
Li1.2Mn0.54Ni0.13Co0.13O2 | Band gap | 3.42 | eV | 10_1038_ncomms4710
LT-LiCoO2 | a-axis length | 2.82 | Å | 10_1038_ncomms4949
LT-LiCoO2 | b-axis length | 2.82 | Å | 10_1038_ncomms4949
LT-LiCoO2 | c-axis length | 14.04 | Å | 10_1038_ncomms4949
LT-LiCoO2 | Structure | Fd3m |  | 10_1038_ncomms4949
HT-LiCoO2 | Structure | R3m |  | 10_1038_ncomms4949
LT-LiCoO2 | Diffusion Coefficient | 385 | K | 10_1038_ncomms4949
HT-LiCoO2 | Diffusion Coefficient | 370 | K | 10_1038_ncomms4949
Li-Ti-Li0.5Co0.2 | OER activity | 2.38 | mA cm-2 | 10_1038_ncomms4949
LiCoO2 | Lithium-ion diffusion coefficient | 3.5 × 10^-10 | cm² s^-1 | 10_1038_ncomms5035
LiCoO2 | a-axis length | 2.82 | Å | 10_1038_ncomms5035
LiCoO2 | c-axis length | 14.06 | Å | 10_1038_ncomms5035
LiCoO2 | Band gap | 3.7 | eV | 10_1038_ncomms5035
LiCoO2 | Temperature for diffusion | 300 | K | 10_1038_ncomms5035
LiCoO2 | Calculation method | AIMD | - | 10_1038_ncomms5035
LiCoO2 | Calculation software | VASP | - | 10_1038_ncomms5035
LiCoO2 | Lithium-ion diffusion coefficient | 1.0 | cm² min⁻¹ | 10_1038_ncomms5345
LiCoO2 | a-axis length | 2.82 | Å | 10_1038_ncomms5345
LiCoO2 | c-axis length | 14.09 | Å | 10_1038_ncomms5345
Li1+xV1-xO2 | Band gap | 0.1 | V | 10_1038_NMAT2967
LiVO3 | Cell voltage | -0.58 | V | 10_1038_NMAT2967
Li1.2V0.4O2 | Lithium-ion diffusion coefficient | 1.0 × 10^-14 | cm² s^-1 | 10_1038_NMAT2967
Li1.2V0.4O2 | a-axis length | 4.0 | Å | 10_1038_NMAT2967
Li1.2V0.4O2 | b-axis length | 4.0 | Å | 10_1038_NMAT2967
Li1.2V0.4O2 | c-axis length | 4.0 | Å | 10_1038_NMAT2967
Li1.2V0.4O2 | Band gap | 3.0 | eV | 10_1038_NMAT2967
Li1.2V0.4O2 | Calculation temperature | 300 | K | 10_1038_NMAT2967
Li1.2V0.4O2 | Calculation method | DFT | - | 10_1038_NMAT2967
Li1.2V0.4O2 | Calculation software | VASP | - | 10_1038_NMAT2967
Li1.2V0.4O2 | Cutoff energy | 520 | eV | 10_1038_NMAT2967
LiRuO2 (orthorhombic) | a-axis length | 2.02 | Å | 10_1038_NMAT3784
LiRuO2 (orthorhombic) | b-axis length | 2.10 | Å | 10_1038_NMAT3784
LiRuO2 (orthorhombic) | c-axis length | 2.10 | Å | 10_1038_NMAT3784
LiRuO2 | Band gap | 2.6 | eV | 10_1038_NMAT3784
NMC | Lithium-ion diffusion coefficient | 2.10 | 10^-13 cm²/s | 10_1038_s41427-024-00568-2
NMC | Lithium-ion diffusion coefficient | 3.30 | 10^-13 cm²/s | 10_1038_s41427-024-00568-2
NMC | Lithium-ion diffusion coefficient | 3.10 | 10^-13 cm²/s | 10_1038_s41427-024-00568-2
NMC | Lithium-ion diffusion coefficient | 3.20 | 10^-13 cm²/s | 10_1038_s41427-024-00568-2
NMC | Lithium-ion diffusion coefficient | 5.50 | 10^-13 cm²/s | 10_1038_s41427-024-00568-2
NMC | Lithium-ion diffusion coefficient | 4.70 | 10^-13 cm²/s | 10_1038_s41427-024-00568-2
LiCoO2 | Coulombic efficiency | 97 | % | 10_1038_s41467-019-09211-z
LiCoO2 | Lithium-ion diffusion coefficient | 0.5 | mA cm^-2 | 10_1038_s41467-019-09211-z
Li-Ru-Mn-O (LRMO) | a-axis length | 5.0883 | Å | 10_1038_s41467-019-09248-0
Li-Ru-Mn-O (LRMO) | b-axis length | 8.8627 | Å | 10_1038_s41467-019-09248-0
Li-Ru-Mn-O (LRMO) | c-axis length | 5.0263 | Å | 10_1038_s41467-019-09248-0
Li2MnO3 | Band gap | 4.5 | eV | 10_1038_s41467-019-09408-2
LiMn2O4 | a-axis length | 8.11 | Å | 10_1038_s41467-019-09408-2
LiMn2O4 | b-axis length | 8.11 | Å | 10_1038_s41467-019-09408-2
LiMn2O4 | c-axis length | 8.11 | Å | 10_1038_s41467-019-09408-2
Li_xMnO_3 | Voltage decrease by introducing defects | 4.89 to 5.13 | V | 10_1038_s41467-019-09408-2
Li1Mn2O4 | Lithium-ion diffusion coefficient | 1.90 | x10^-9 cm²/s | 10_1038_s41467-019-12423-y
Li1Mn2O4 | Lithium-ion diffusion coefficient | 0.51 | x10^-9 cm²/s | 10_1038_s41467-019-12423-y
LiNi0.5Co0.2Mn0.3O2 (NCM) | Coulombic Efficiency | 100 | % | 10_1038_s41467-020-14550-3
LiNi0.5Co0.2Mn0.3O2 (NCM) | Capacity at 1st cycle | 2.8 | mAh cm^-2 | 10_1038_s41467-020-14550-3
LiNi0.5Co0.2Mn0.3O2 (NCM) | Capacity at 30th cycle | 1.9 | mAh cm^-2 | 10_1038_s41467-020-14550-3
LiNi0.5Co0.2Mn0.3O2 (NCM) | Capacity at 60th cycle | 0.9 | mAh cm^-2 | 10_1038_s41467-020-14550-3
Li4Ti5O12 | Coulombic Efficiency | 96.5% | % | 10_1038_s41467-020-14550-3
Li4Ti5O12 | Capacity at 75 cycles | 155 | mAh g^-1 | 10_1038_s41467-020-14550-3
Li1.2Sn2.5 | Capacity retention | 91% | - | 10_1038_s41467-020-14550-3
Li1.2Sn2.5 | Cycle number at 5 mA cm^-2 | 500 | cycles | 10_1038_s41467-020-14550-3
Li1.2Mn0.54Ni0.13Co0.13O2 (LLMO) | Lithium-ion diffusion coefficient | 6.42 × 10−12 | cm2 s−1 | 10_1038_s41467-020-16114-x
Li1.2Mn0.54Ni0.13Co0.13O2 (LLMO-C1) | Lithium-ion diffusion coefficient | 1.37 × 10−11 | cm2 s−1 | 10_1038_s41467-020-16114-x
Li1.2Mn0.54Ni0.13Co0.13O2 (LLMO-C2) | Lithium-ion diffusion coefficient | 8.93 × 10−12 | cm2 s−1 | 10_1038_s41467-020-16114-x
Li7La3Zr2O12 (LLZO) | Lattice parameter a | 12.97 | Å | 10_1038_s41467-020-19206-w
Li7La3Zr2O12 (LLZO) | Lattice parameter c | 12.62 | Å | 10_1038_s41467-020-19206-w
Li2Ni0.13Mn0.54Co0.13O2 | Lithium-ion diffusion coefficient | 10^-10 to 10^-14 | cm²/s | 10_1038_s41467-020-20198-w
Li2Ni0.13Mn0.54Co0.13O2 | a-axis length | 2.8 | Å | 10_1038_s41467-020-20198-w
Li2Ni0.13Mn0.54Co0.13O2 | c-axis length | 14.0 | Å | 10_1038_s41467-020-20198-w
Li2Ni0.13Mn0.54Co0.13O2 | Band gap | 4.8 | eV | 10_1038_s41467-020-20198-w
LiNiMnCoO2 (LNMC) | Band gap | 4.3 to 4.8 | eV | 10_1038_s41467-020-20198-w
LiNiMnCoO2 (LNMC) | Band gap | 1.60 - 2.16 | eV | 10_1038_s41467-020-20198-w
LiNi0.5Mn1.5O4 | Band gap | 6553 to 6552 | eV | 10_1038_s41467-020-20198-w
LiNi0.5Mn1.5O4 | Band gap | 6551 to 6550 | eV | 10_1038_s41467-020-20198-w
LiNi0.5Mn1.5O4 | Band gap | 7721 to 7719 | eV | 10_1038_s41467-020-20198-w
Li2Mn2O4 | Band gap | 7 | eV | 10_1038_s41467-020-20736-6
Gr-coated NCA | Diffusion coefficient of Li+ (D) | 9.62 | 10^-22 cm² s^-1 | 10_1038_s41467-021-22403-w
Gr-coated NCA | Specific capacity at 60°C | 140 | mAh g^-1 | 10_1038_s41467-021-22403-w
Gr-coated NCA | Specific capacity at 30°C | 180 | mAh g^-1 | 10_1038_s41467-021-22403-w
Gr-coated NCA | Resistance | 9.62 | Ω | 10_1038_s41467-021-22403-w
Gr-coated NCA | Li-ion diffusion coefficient (D) | 9.62 | 10^-22 cm² s^-1 | 10_1038_s41467-021-22403-w
NCM811 | Lithium-ion diffusion coefficient | 9.5 × 10^-6 | cm² s^-1 | 10_1038_s41467-021-22403-w
NCM811 | a-axis length | 2.82 | Å | 10_1038_s41467-021-22403-w
NCM811 | c-axis length | 14.09 | Å | 10_1038_s41467-021-22403-w
NCM811 | Band gap | 4.3 | eV | 10_1038_s41467-021-22403-w
NCM811 | Calculation temperature | 300 | K | 10_1038_s41467-021-22403-w
NCM811 | Calculation method | DFT | - | 10_1038_s41467-021-22403-w
NCM811 | Calculation software | VASP | - | 10_1038_s41467-021-22403-w
NCM811 | Cutoff energy | 520 | eV | 10_1038_s41467-021-22403-w
Gr-coated NCA | Specific capacity | 200 | mAh g^-1 | 10_1038_s41467-021-22403-w
Gr-coated NCA | Thermal stability (melting point) | 200 | °C | 10_1038_s41467-021-22403-w
Gr-coated NCA | Pressure change rate | 50 | % | 10_1038_s41467-021-22403-w
Li2MnO3 (LiMnO) | a-axis length | 4.9185 | Å | 10_1038_s41467-021-23430-3
Li2MnO3 (LiMnO) | b-axis length | 8.4879 | Å | 10_1038_s41467-021-23430-3
Li2MnO3 (LiMnO) | c-axis length | 4.9457 | Å | 10_1038_s41467-021-23430-3
LiMnO3 | Length of a-axis | 0.46 | nm | 10_1038_s41467-021-23430-3
LiMnO3 | Length of b-axis | 0.55 | nm | 10_1038_s41467-021-23430-3
LiMnO3 | Length of c-axis | 0.55 | nm | 10_1038_s41467-021-23430-3
LiMnO3 | Band gap | -1.1 | eV | 10_1038_s41467-021-23430-3
LiMnO3 | Band gap | 2 | eV | 10_1038_s41467-021-23430-3
LiMnO3 | Calculation method | DFT |  | 10_1038_s41467-021-23430-3
LiMnO3 | Calculation software | VASP |  | 10_1038_s41467-021-23430-3
LiMnO3 | Cutoff energy | 450 | eV | 10_1038_s41467-021-23430-3
LiMn0.5Na0.5O2 | Current density | 3 | mA cm-2 | 10_1038_s41467-021-23430-3
LiRu0.5O2 | Current density | 2 | mA cm-2 | 10_1038_s41467-021-23430-3
LiIr0.5O2 | Current density | 1 | mA cm-2 | 10_1038_s41467-021-23430-3
NC1111 Protonated Ta-LiZO | Coulombic Efficiency | 100 | % | 10_1038_s41467-022-29531-x
NC811 Protonated Ta-LiZO | Coulombic Efficiency | 115 | % | 10_1038_s41467-022-29531-x
Li4Ni0.32Mn2.0xO4x | Charge capacity | 314.1 | mAh g^-1 | 10_1038_s41467-022-33927-0
Li4Ni0.32Mn2.0xO4x | Voltage | 3.2 | V | 10_1038_s41467-022-33927-0
Li4Ni0.32Mn2.0xO4x | Temperature | 25 | °C | 10_1038_s41467-022-33927-0
Li4Ni0.32Mn2.0xO4x | Specific energy | 999.3 | Wh kg^-1 | 10_1038_s41467-022-33927-0
CD-LNMO | Lattice parameter a | 2.82 | Å | 10_1038_s41467-022-33927-0
CD-LNMO | Lattice parameter b | 2.82 | Å | 10_1038_s41467-022-33927-0
CD-LNMO | Lattice parameter c | 14.06 | Å | 10_1038_s41467-022-33927-0
CD-LNMO | Band gap | 0.3 | eV | 10_1038_s41467-022-33927-0
Li1.4Ni0.3Mn2.1Mo0.2O4 | Structure parameters - a-axis length | 8.19 | Å | 10_1038_s41467-022-33927-0
Li1.4Ni0.3Mn2.1Mo0.2O4 | Structure parameters - b-axis length | 8.19 | Å | 10_1038_s41467-022-33927-0
Li1.4Ni0.3Mn2.1Mo0.2O4 | Structure parameters - c-axis length | 8.19 | Å | 10_1038_s41467-022-33927-0
Li1.2Ni0.32Mn0.4O2 | Band gap | 4.6 | eV | 10_1038_s41467-022-33927-0
Li1.4Ni0.2Mn0.4O2 | Band gap | 0.373 | eV | 10_1038_s41467-022-33927-0
LNMO | Band gap | 1.98 | eV | 10_1038_s41467-022-33927-0
Li-rich LNMO | Band gap | 1.85 | eV | 10_1038_s41467-022-33927-0
CD-LNMO-1 | Band gap | 2.30 | eV | 10_1038_s41467-022-33927-0
CD-LNMO | Band gap | 1.85 | eV | 10_1038_s41467-022-33927-0
LNMO | Energy difference (Li oct) | 0.37 | eV | 10_1038_s41467-022-33927-0
LNMO | Energy difference (Li tet) | 0.35 | eV | 10_1038_s41467-022-33927-0
CD-LNMO-1 | Energy difference (Li oct) | 1.42 | eV | 10_1038_s41467-022-33927-0
CD-LNMO-1 | Energy difference (Li tet) | 1.47 | eV | 10_1038_s41467-022-33927-0
Li1.2Mn0.54Ni0.13Co0.13O2 | Diffusion coefficient of Li ion | 1.37 × 10−11 | cm² s−1 | 10_1038_s41467-022-33927-0
Li1.2Mn0.54Ni0.13Co0.13O2 | a-axis length | 2.5 | Å | 10_1038_s41467-022-33927-0
Li1.2Mn0.54Ni0.13Co0.13O2 | b-axis length | 2.5 | Å | 10_1038_s41467-022-33927-0
Li1.2Mn0.54Ni0.13Co0.13O2 | c-axis length | 25 | Å | 10_1038_s41467-022-33927-0
Li1.2Mn0.54Ni0.13Co0.13O2 | Band gap | 0.2 | eV | 10_1038_s41467-022-33927-0
Li1.2Mn0.54Ni0.13Co0.13O2 | Calculation method | DFT | - | 10_1038_s41467-022-33927-0
Li1.2Mn0.54Ni0.13Co0.13O2 | Calculation software | VASP | - | 10_1038_s41467-022-33927-0
Li1.2Mn0.54Ni0.13Co0.13O2 | Cutoff energy | 400 | eV | 10_1038_s41467-022-33927-0
NCM811 | ΔG | 0.00 | Kcal mol-1 | 10_1038_s41467-022-34717-4
NCM811 | ΔG | 7.14 | Kcal mol-1 | 10_1038_s41467-022-34717-4
NCM811 | ΔG | 11.24 | Kcal mol-1 | 10_1038_s41467-022-34717-4
NCM811 | ΔG | 22.80 | Kcal mol-1 | 10_1038_s41467-022-34717-4
NCM811 | ΔG | 36.84 | Kcal mol-1 | 10_1038_s41467-022-34717-4
NCM811 | ΔG | 58.01 | Kcal mol-1 | 10_1038_s41467-022-34717-4
NCM811 | Lithium-ion diffusion coefficient | 36 | mA g⁻¹ | 10_1038_s41467-022-34717-4
NCM811 | Temperature | 60 | °C | 10_1038_s41467-022-34717-4
LiNi0.5Co0.2Mn0.3O2 (NCM811) | Temperature for diffusion coefficient | 30 | °C | 10_1038_s41467-023-35857-x
NCM811 | Band gap | 4.6 | eV | 10_1038_s41467-023-36853-x
NCM811 and LiCoO2 | Compatibility with electrolyte | 4.6 V | - | 10_1038_s41467-023-36853-x
NCM811 | Capacity retention after 100 cycles | 90.5% | - | 10_1038_s41467-023-36853-x
NCM811 | Capacity retention after 500 cycles | 82.6% | - | 10_1038_s41467-023-36853-x
LiCoO2 | Capacity retention after 100 cycles | 99.2% | - | 10_1038_s41467-023-36853-x
LiCoO2 | Capacity retention after 500 cycles | 90% | - | 10_1038_s41467-023-36853-x
NCM811 and LiCoO2 | High voltage stability | 4.6 V | - | 10_1038_s41467-023-36853-x
NCM811 and LiCoO2 | Energy efficiency | 97.2% | - | 10_1038_s41467-023-36853-x
NCM811 | Lithium-ion diffusion coefficient | 100 | cm² s⁻¹ | 10_1038_s41467-023-36853-x
NCM811 | Length of a-axis | 4 | nm | 10_1038_s41467-023-36853-x
NCM811 | Length of b-axis | 4 | nm | 10_1038_s41467-023-36853-x
NCM811 | Length of c-axis | 4 | nm | 10_1038_s41467-023-36853-x
NCM811 | Temperature for diffusion coefficient | 25 | °C | 10_1038_s41467-023-36853-x
NCM811 | Capacity | 220 | mAh | 10_1038_s41467-023-36853-x
NCM811 | Energy density | 365.9 | Wh/kg | 10_1038_s41467-023-36853-x
NCM811 | Voltage range | 3.0-4.6 | V | 10_1038_s41467-023-36853-x
LiNi0.5Co0.2Mn0.3O2 | Lithium-ion diffusion coefficient | 5 × 10^-10 | cm² s^-1 | 10_1038_s41467-023-36934-x
LiNi0.5Co0.2Mn0.3O2 | a-axis length | 2.86 | Å | 10_1038_s41467-023-36934-x
LiNi0.5Co0.2Mn0.3O2 | b-axis length | 2.86 | Å | 10_1038_s41467-023-36934-x
LiNi0.5Co0.2Mn0.3O2 | c-axis length | 14.09 | Å | 10_1038_s41467-023-36934-x
LiNi0.5Co0.2Mn0.3O2 | Band gap | 0.2 | eV | 10_1038_s41467-023-36934-x
LiNi0.5Co0.2Mn0.3O2 | Calculation temperature | 300 | K | 10_1038_s41467-023-36934-x
LiNi0.5Co0.2Mn0.3O2 | Calculation method | DFT | - | 10_1038_s41467-023-36934-x
LiNi0.5Co0.2Mn0.3O2 | Calculation software | VASP | - | 10_1038_s41467-023-36934-x
LiNi0.5Co0.2Mn0.3O2 | Cutoff energy | 520 | eV | 10_1038_s41467-023-36934-x
NMC622 | Coulombic efficiency | 60 | % | 10_1038_s41467-023-36934-x
NMC622 | Areal capacity | 2.9 | mAh cm^-2 | 10_1038_s41467-023-36934-x
NMC622 | Voltage | 3.5 - 4.5 | V | 10_1038_s41467-023-36934-x
NMC622 | Cycle number | 200 | cycles | 10_1038_s41467-023-36934-x
Li2ZnO2 | Theoretical capacity | 611 | mAh/g | 10_1038_s41467-023-37034-6
Li2ZnO2 | Total specific capacity | 687 | mAh/g | 10_1038_s41467-023-37034-6
Li1.2Mn0.54Ni0.13Co0.13O2 (LLMO) | Lithium-ion diffusion coefficient | 6.42 × 10−12 | cm2 s−1 | 10_1038_s41467-023-37997-6
Li1.2Mn0.54Ni0.13Co0.13O2 (LLMO-C1) | Lithium-ion diffusion coefficient | 1.37 × 10−11 | cm2 s−1 | 10_1038_s41467-023-37997-6
Li1.2Mn0.54Ni0.13Co0.13O2 (LLMO-C2) | Lithium-ion diffusion coefficient | 8.93 × 10−12 | cm2 s−1 | 10_1038_s41467-023-37997-6
NCM523 | Cutoff voltage | 4.5 | V | 10_1038_s41467-023-37997-6
NCM523 | Specific capacity after 200 cycles | 164.19 | mAh g^-1 | 10_1038_s41467-023-37997-6
NCM523 | Specific capacity after 200 cycles | 146.96 | mAh g^-1 | 10_1038_s41467-023-37997-6
NCM523 | Temperature | 25 | °C | 10_1038_s41467-023-37997-6
NCM523 | Voltage | 4.0 | V | 10_1038_s41467-023-37997-6
NCM523 | Specific capacity after 600 cycles | 140.72 | mAh g^-1 | 10_1038_s41467-023-37997-6
NCM523 | Specific capacity at 1C | 177.66 | mAh g^-1 | 10_1038_s41467-023-37997-6
NCM523 | Specific capacity at 2C | 122.28 | mAh g^-1 | 10_1038_s41467-023-37997-6
NMC622 | Diffusion coefficient of Li+ | 10^-10 to 10^-14 | cm² s^-1 | 10_1038_s41467-023-38229-7
NMC622 | Calculation method | AIMD |  | 10_1038_s41467-023-38229-7
NMC622 | Lithium-ion diffusion coefficient | 3.2 | 10^-14 cm²/s | 10_1038_s41467-023-38229-7
NMC622 | Temperature | 298 | K | 10_1038_s41467-023-38229-7
NMC622 | Coulombic efficiency | 99.9 | % | 10_1038_s41467-023-38229-7
NMC622 | Conductivity | 7.5 | mS/cm | 10_1038_s41467-023-38229-7
NMC622 | Conductivity temperature | 25 | °C | 10_1038_s41467-023-38229-7
Li2RuO3 | Calculation method | DFT (Density Functional Theory) | Not specified | 10_1038_s41467-023-39838-y
Li1+xMg0.05Mn1.95O4 | Lithium-ion diffusion coefficient | 6.93 × 10^-11 | cm² s^-1 | 10_1038_s41467-024-48071-0
Li1+xMg0.10Mn1.90O4 | Lithium-ion diffusion coefficient | 9.73 × 10^-10 | cm² s^-1 | 10_1038_s41467-024-48071-0
Li1+xMg0.20Mn1.80O4 | Lithium-ion diffusion coefficient | 1.05 × 10^-9 | cm² s^-1 | 10_1038_s41467-024-48071-0
Li1+xMg0.05Mn1.95O4 | Band gap | 0.475 | eV | 10_1038_s41467-024-48071-0
Li1+xMg0.10Mn1.90O4 | Band gap | 0.468 | eV | 10_1038_s41467-024-48071-0
Li1+xMg0.20Mn1.80O4 | Band gap | 0.566 | eV | 10_1038_s41467-024-48071-0
Li1+xMg0.05Mn1.95O4 | Temperature for diffusion coefficient | 298 | K | 10_1038_s41467-024-48071-0
Li1+xMg0.10Mn1.90O4 | Temperature for diffusion coefficient | 298 | K | 10_1038_s41467-024-48071-0
Li1+xMg0.20Mn1.80O4 | Temperature for diffusion coefficient | 298 | K | 10_1038_s41467-024-48071-0
LLZTO | Lithium-ion diffusion coefficient | 1.0 × 10^-12 | cm² s^-1 | 10_1038_s41467-024-49715-x
LLZTO | Length of a-axis | 8.14 | Å | 10_1038_s41467-024-49715-x
LLZTO | Length of b-axis | 8.14 | Å | 10_1038_s41467-024-49715-x
LLZTO | Length of c-axis | 8.14 | Å | 10_1038_s41467-024-49715-x
LLZTO | Band gap | 5.9 | eV | 10_1038_s41467-024-49715-x
LLZTO | Temperature | 300 | K | 10_1038_s41467-024-49715-x
LLZTO | Calculation method | DFT | - | 10_1038_s41467-024-49715-x
LLZTO | Calculation software | VASP | - | 10_1038_s41467-024-49715-x
LLZTO | Cutoff energy | 520 | eV | 10_1038_s41467-024-49715-x
LLZTO | Band gap | 0.39 | eV | 10_1038_s41467-024-49715-x
LLZTO | Band gap | 0.40 | eV | 10_1038_s41467-024-49715-x
LLZTO | Ionic conductivity | 1.4 × 10^-8 | S cm^-1 | 10_1038_s41467-024-49715-x
LLZTO | Ionic conductivity | 1.8 × 10^-9 | S cm^-1 | 10_1038_s41467-024-49715-x
LLZTO | Ionic conductivity activation energy | 0.40 | eV | 10_1038_s41467-024-49715-x
LLZTO | Ionic conductivity activation energy | 0.39 | eV | 10_1038_s41467-024-49715-x
Li[NiCoMn]O2 (NCM) | Voltage | 5.1 | V | 10_1038_s41467-024-49795-9
Li[NiCoMn]O2 (NCM) | Voltage | 5.2 | V | 10_1038_s41467-024-49795-9
Li[NiCoMn]O2 (NCM) | Voltage | 5.3 | V | 10_1038_s41467-024-49795-9
LiFe0.5Ti0.5O2 | Temperature for diffusion coefficient | 35 | °C | 10_1038_s41467-024-51191-2
LiFe0.5Ti0.5O2 | Temperature for diffusion coefficient | 50 | °C | 10_1038_s41467-024-51191-2
Li2MnO3 | Lithium-ion diffusion coefficient | 1.0 × 10^-14 | cm² s⁻¹ | 10_1038_s41563-019-0572-4
Li2MnO3 | a-axis length | 2.83 | Å | 10_1038_s41563-019-0572-4
Li2MnO3 | b-axis length | 4.89 | Å | 10_1038_s41563-019-0572-4
Li2MnO3 | c-axis length | 5.1 | Å | 10_1038_s41563-019-0572-4
Li2MnO3 | Band gap | 4.8 | eV | 10_1038_s41563-019-0572-4
Li2MnO3 | Calculation temperature | 300 | K | 10_1038_s41563-019-0572-4
Li2MnO3 | Calculation method | DFT | - | 10_1038_s41563-019-0572-4
Li2MnO3 | Calculation software | VASP | - | 10_1038_s41563-019-0572-4
Li2MnO3 | Cutoff energy | 450 | eV | 10_1038_s41563-019-0572-4
O2-Li1.2Ni0.13Mn0.54Co0.13O2 | Power Density | 599.6 | Wh kg^-1 | 10_1038_s41563-019-0572-4
O3-Li1.2Ni0.13Mn0.54Co0.13O2 | Power Density | 550 | Wh kg^-1 | 10_1038_s41563-019-0572-4
Li1.2Mn0.54Ni0.13Co0.13O2 (LLMO) | Diffusion coefficient of Li+ | 6.42 × 10−12 | cm² s−1 | 10_1038_s41563-021-01172-3
Li1.2Mn0.54Ni0.13Co0.13O2 (LLMO-C1) | Diffusion coefficient of Li+ | 1.37 × 10−11 | cm² s−1 | 10_1038_s41563-021-01172-3
Li1.2Mn0.54Ni0.13Co0.13O2 (LLMO-C2) | Diffusion coefficient of Li+ | 8.93 × 10−12 | cm² s−1 | 10_1038_s41563-021-01172-3
Li1.2Mn0.54Ni0.13Co0.13O2 (LLMO) | Interfacial impedance (initial) | 0.943 | Ohm | 10_1038_s41563-021-01172-3
Li1.2Mn0.54Ni0.13Co0.13O2 (LLMO) | Interfacial impedance (after 24h) | 0.757 | Ohm | 10_1038_s41563-021-01172-3
Li1.2Mn0.54Ni0.13Co0.13O2 (LLMO) | CE initial | 99.614 | % | 10_1038_s41563-021-01172-3
Li1.2Mn0.54Ni0.13Co0.13O2 (LLMO) | CE after 24h | 99.577 | % | 10_1038_s41563-021-01172-3
LLZO | Lithium-ion diffusion coefficient | 10^-10 to 10^-9 | cm² s^-1 | 10_1038_s41563-023-01627-9
LiMEIC(P)-Ta-LLZ (D) MIEC | Lithium-ion diffusion coefficient | 60 | mAh g-1 | 10_1038_s41563-023-01627-9
Li6La3Zr2Ta0.5O12 | Lattice parameter a | 12.97 | Å | 10_1038_s41563-023-01627-9
Li6La3Zr2Ta0.5O12 | Lattice parameter b | 12.97 | Å | 10_1038_s41563-023-01627-9
Li6La3Zr2Ta0.5O12 | Lattice parameter c | 12.97 | Å | 10_1038_s41563-023-01627-9
Li6La3Zr2Ta0.5O12 | Ionic conductivity | 1.1 × 10^-4 | S/cm | 10_1038_s41563-023-01627-9
Li6La3Zr2Ta0.5O12 | Electronic conductivity | <1 × 10^-7 | S/cm | 10_1038_s41563-023-01627-9
Li₂MnO₃ | Lithium-ion diffusion coefficient | 7 × 10⁻⁷ | cm² s⁻¹ | 10_1038_s41563-024-01873-5
Li₂MnO₃ | a-axis length | 0.5 | nm | 10_1038_s41563-024-01873-5
Li₂MnO₃ | b-axis length | 1.5 | nm | 10_1038_s41563-024-01873-5
Li₂MnO₃ | c-axis length | 1 | nm | 10_1038_s41563-024-01873-5
Li₂MnO₃ | Temperature for diffusion coefficient | 300 | K | 10_1038_s41563-024-01873-5
Li₂MnO₃ | Calculation method | AIMD |  | 10_1038_s41563-024-01873-5
Li1.2Mn0.54Ni0.13Co0.13O2 | Diffusion coefficient of lithium ion | 1.0 × 10^-10 | cm² s^-1 | 10_1038_s41563-024-01873-5
Li1.2Mn0.54Ni0.13Co0.13O2 | Temperature for diffusion coefficient | 300 | K | 10_1038_s41563-024-01873-5
Li1.2Mn0.54Ni0.13Co0.13O2 | Calculation method | AIMD |  | 10_1038_s41563-024-01873-5
LiMn0.5Ni0.5Co0.2O2 | Lattice constant a | 4.5 | Å | 10_1038_s41563-024-02032-6
LiMn0.5Ni0.5Co0.2O2 | Lattice constant b | 4.5 | Å | 10_1038_s41563-024-02032-6
LiMn0.5Ni0.5Co0.2O2 | Lattice constant c | 4.5 | Å | 10_1038_s41563-024-02032-6
LiMn0.5Ni0.5Co0.2O2 | Band gap | 3.9 | eV | 10_1038_s41563-024-02032-6
LiMn0.5Ni0.5Co0.2O2 | Calculation method | DFT + U | - | 10_1038_s41563-024-02032-6
LiMn0.5Ni0.5Co0.2O2 | Calculation software | VASP | - | 10_1038_s41563-024-02032-6
LiMn0.5Ni0.5Co0.2O2 | Cutoff energy | 550 | eV | 10_1038_s41563-024-02032-6
Li1.3Mn0.3Ni0.3Co0.2O2 | Lithium-ion diffusion coefficient | 1.49 | 10^-14 cm²/s | 10_1038_s41563-024-02032-6
LMR-NMC | Lithium-ion diffusion coefficient | 0.68 | - | 10_1038_s41563-024-02032-6
LMR-NMC | Band gap | 0.2 | eV | 10_1038_s41563-024-02032-6
Li-Mn-Ni-O | Formation energy of oxygen vacancies | -4 to 6 | eV | 10_1038_s41563-024-02032-6
Li-Mn-O | Voltage drop during open-circuit relaxation | 0.10 | V | 10_1038_s41563-024-02032-6
Li-Mn-O | Voltage drop during open-circuit relaxation | 0.15 | V | 10_1038_s41563-024-02032-6
Li-Mn-O | Voltage drop during open-circuit relaxation | 0.20 | V | 10_1038_s41563-024-02032-6
Li-Mn-O | Voltage drop during open-circuit relaxation | 0.25 | V | 10_1038_s41563-024-02032-6
NMC622 | Lithium-ion diffusion coefficient | 1.37 × 10−11 | cm² s−1 | 10_1038_s41565-019-0427-9
NMC622 | Area capacity | 4.20 mAh cm−2 | mAh cm−2 | 10_1038_s41565-019-0427-9
NMC622 | Charge capacity | 211 mAh g−1 | mAh g−1 | 10_1038_s41565-019-0427-9
NMC622 | Discharge capacity | 202.8 mAh cm−2 | mAh cm−2 | 10_1038_s41565-019-0427-9
Lithium Cobalt Oxide (LiCoO2) | Theoretical capacity | 274 | mAh g^-1 | 10_1038_s41565-021-00855-x
Lithium Cobalt Oxide (LiCoO2) | Voltage stability threshold | 4.35 | V vs Li/Li+ | 10_1038_s41565-021-00855-x
N-LCO | Mg/Al/Cu/Co ratio | 1.028/1.258/0.264/1.00 | - | 10_1038_s41565-021-00855-x
H-LCO | Mg/Al/Cu/Co ratio | 0.677/1.184/0.209/1.00 | - | 10_1038_s41565-021-00855-x
N-LCO-4.2 | Lattice parameter a | 4.80 | Å | 10_1038_s41565-021-00855-x
N-LCO-4.5 | Lattice parameter a | 4.75 | Å | 10_1038_s41565-021-00855-x
H-LCO-4.2 | Lattice parameter a | 4.78 | Å | 10_1038_s41565-021-00855-x
H-LCO-4.5 | Lattice parameter a | 4.76 | Å | 10_1038_s41565-021-00855-x
LiCoO2 | a-axis length | 4.49 | Å | 10_1038_s41565-021-00855-x
LiCoO2 | b-axis length | 4.49 | Å | 10_1038_s41565-021-00855-x
LiCoO2 | c-axis length | 4.44 | Å | 10_1038_s41565-021-00855-x
LiCoO2 | Band gap | 1.89 | eV | 10_1038_s41565-021-00855-x
LiMn0.5Co0.5O2 | a-axis length | 4.48 | Å | 10_1038_s41565-021-00855-x
LiMn0.5Co0.5O2 | b-axis length | 4.48 | Å | 10_1038_s41565-021-00855-x
LiMn0.5Co0.5O2 | c-axis length | 4.36 | Å | 10_1038_s41565-021-00855-x
LiMn0.5Co0.5O2 | Band gap | 1.84 | eV | 10_1038_s41565-021-00855-x
LiMn0.5Ni0.25Co0.25O2 | a-axis length | 4.44 | Å | 10_1038_s41565-021-00855-x
LiMn0.5Ni0.25Co0.25O2 | b-axis length | 4.44 | Å | 10_1038_s41565-021-00855-x
LiMn0.5Ni0.25Co0.25O2 | c-axis length | 4.26 | Å | 10_1038_s41565-021-00855-x
LiMn0.5Ni0.25Co0.25O2 | Band gap | 1.14 | eV | 10_1038_s41565-021-00855-x
Li(Ni,Co,Mn)O2 | Structure parameters (a-axis) | 2.86 | Å | 10_1038_s41565-021-00855-x
Li(Ni,Co,Mn)O2 | Structure parameters (b-axis) | 2.86 | Å | 10_1038_s41565-021-00855-x
Li(Ni,Co,Mn)O2 | Structure parameters (c-axis) | 14.09 | Å | 10_1038_s41565-021-00855-x
LRTMO | a-axis length | 0.48 | nm | 10_1038_s41565-024-01773-4
Li3.25La0.25Cu0.5O2 | a-axis length | 5.255 | Å | 10_1038_s41586-023-05899-8
Li3.25La0.25Cu0.5O2 | b-axis length | 5.187 | Å | 10_1038_s41586-023-05899-8
Li3.25La0.25Cu0.5O2 | c-axis length | 6.087 | Å | 10_1038_s41586-023-05899-8
CSRD-LiCoO2 | Capacity retention | 92.5 | % | 10_1038_s41586-024-07362-8
LiCoO2 | Initial capacity | 190 | mAh g^-1 | 10_1038_s41586-024-07362-8
CSRD-LiCoO2 | Initial capacity | 174 | mAh g^-1 | 10_1038_s41586-024-07362-8
LiCoO2 | Capacity after 200 cycles | 183 | mAh g^-1 | 10_1038_s41586-024-07362-8
CSRD-LiCoO2 | Capacity after 200 cycles | 174 | mAh g^-1 | 10_1038_s41586-024-07362-8
LiCoO2 | Capacity retention after 200 cycles | 88.9 | % | 10_1038_s41586-024-07362-8
CSRD-LiCoO2 | Capacity retention after 200 cycles | 99.9 | % | 10_1038_s41586-024-07362-8
CSRD-LiCoO2 | a-axis length | 2.82 | Å | 10_1038_s41586-024-07362-8
CSRD-LiCoO2 | b-axis length | 2.82 | Å | 10_1038_s41586-024-07362-8
CSRD-LiCoO2 | c-axis length | 14.09 | Å | 10_1038_s41586-024-07362-8
CSRD-LiCoO2 | Band gap | 0.5 | eV | 10_1038_s41586-024-07362-8
LiTi0.5Mn1.5O4 | Lithium-ion diffusion coefficient | 0.53 | - | 10_1038_s41586-024-07362-8
LiCoO2 | a-axis length | 2.90 | Å | 10_1038_s41586-024-07362-8
LiCoO2 | b-axis length | 2.90 | Å | 10_1038_s41586-024-07362-8
LiCoO2 | c-axis length | 14.12 | Å | 10_1038_s41586-024-07362-8
LiCoO2 | Band gap | 1.6 | eV | 10_1038_s41598-018-19176-6
LiCoO2 | Binding energy (Co 2p3/2) | 779.75 | eV | 10_1038_s41598-018-19176-6
LiCoO2 | Binding energy (Co 2p1/2) | 794.89 | eV | 10_1038_s41598-018-19176-6
LiCoO2 | Chemical shift (IV) | -0.2 |  | 10_1038_s41598-018-19176-6
LiCoO2 | Chemical shift (IV) | -0.19 |  | 10_1038_s41598-018-19176-6
Li7La3Zr2NbO12 (LLZNO) | Ionic conductivity | 10^-3 to 10^-4 | S cm^-1 | 10_1038_s41598-018-27851-x
Li6.5La3Ta1.5O12 | Ionic conductivity | 10^-3 to 10^-4 | S cm^-1 | 10_1038_s41598-018-27851-x
Li6.5La3Ta1.5O12 | Lattice parameter a | 13.2 | Å | 10_1038_s41598-018-27851-x
Li6.5La3Ta1.5O12 | Lattice parameter c | 13.2 | Å | 10_1038_s41598-018-27851-x
Li6.25La3Nb1.75O12 | Lattice parameter a | 13.1 | Å | 10_1038_s41598-018-27851-x
Li6.25La3Nb1.75O12 | Lattice parameter c | 13.1 | Å | 10_1038_s41598-018-27851-x
Li7La3Zr2O12 | Lattice parameter a | 13.0 | Å | 10_1038_s41598-018-27851-x
Li7La3Zr2O12 | Lattice parameter c | 13.0 | Å | 10_1038_s41598-018-27851-x
Li7La3Zr2O12 | Space group | Ia-3d | - | 10_1038_s41598-018-27851-x
Li6.5La3Ta1.5O12 | Space group | Ia-3d | - | 10_1038_s41598-018-27851-x
Li6.25La3Nb1.75O12 | Space group | Ia-3d | - | 10_1038_s41598-018-27851-x
Li1.3Ta0.3Ti0.4O2 | Single-crystal sample synthesis temperature | 1673 | K | 10_1038_s41598-018-27851-x
Li2.75Nd0.25Zr0.5Nb0.5O7 | a-axis length | 12.9130 | Å | 10_1038_s41598-018-27851-x
Li2.75Nd0.25Zr0.5Nb0.5O7 | b-axis length | 12.9130 | Å | 10_1038_s41598-018-27851-x
Li2.75Nd0.25Zr0.5Nb0.5O7 | c-axis length | 8.4 | Å | 10_1038_s41598-018-27851-x
Li1.2La0.2-xNbxO2 | Lithium-ion conductivity | 1.0 × 10^-5 | S cm^-1 | 10_1038_s41598-018-27851-x
Li1.2La0.2-xNbxO2 | Activation energy | 0.45 | eV | 10_1038_s41598-018-27851-x
Li1.2La0.2-xNbxO2 | Temperature for conductivity measure | 298 | K | 10_1038_s41598-018-27851-x
LiNiMnO4 | Upper cut-off potential | 4.9 | V vs Li/Li+ | 10_1038_s41893-023-01237-y
LiNi0.5Mn1.5O4 | Band gap | 1.72 | eV | 10_1038_s41893-023-01237-y
NC95T | Lithium-ion diffusion coefficient | 1.2 x 10^-12 | cm² s⁻¹ | 10_1038_s41893-024-01402-x
NC95T | Length of a-axis | 2.95 | Å | 10_1038_s41893-024-01402-x
NC95T | Length of b-axis | 4.18 | Å | 10_1038_s41893-024-01402-x
NC95T | Length of c-axis | 2.95 | Å | 10_1038_s41893-024-01402-x
NC95T | Band gap | 0.185 | V | 10_1038_s41893-024-01402-x
NC95T | Temperature for diffusion coefficient | 300 | K | 10_1038_s41893-024-01402-x
NC95T | Calculation method | DFT |  | 10_1038_s41893-024-01402-x
NC95T | Calculation software | VASP |  | 10_1038_s41893-024-01402-x
NC95T | Cutoff energy | 520 | eV | 10_1038_s41893-024-01402-x
NC95T | Specific capacity | 239 | mAh per gram | 10_1038_s41893-024-01402-x
NC95T | Coulombic efficiency | 94.5 | % | 10_1038_s41893-024-01402-x
NC95T | Lithium-ion diffusion coefficient | 1.33 × 10^-14 | cm² s^-1 | 10_1038_s41893-024-01402-x
NC95T | a-axis length | 2.87 | Å | 10_1038_s41893-024-01402-x
NC95T | b-axis length | 2.87 | Å | 10_1038_s41893-024-01402-x
NC95T | c-axis length | 4.89 | Å | 10_1038_s41893-024-01402-x
NC95T | Band gap | 2.1 | eV | 10_1038_s41893-024-01402-x
NC95T | Temperature for diffusion | 55 | °C | 10_1038_s41893-024-01402-x
NC95T | Calculation method | DFT |  | 10_1038_s41893-024-01402-x
NC95T | Calculation software | VASP |  | 10_1038_s41893-024-01402-x
NC95T | Cutoff energy | 520 | eV | 10_1038_s41893-024-01402-x
NC95T | Band gap | 4.4 | eV | 10_1038_s41893-024-01402-x
Li_0.1Ir_0.9O_2 | Charge cutoff capacity | 400 | mAh g^-1 | 10_1038_s41929-019-0362-z
Li_0.1Ir_0.9O_2 | Discharge cutoff voltage | 2.0 | V | 10_1038_s41929-019-0362-z
Li_0.1Ir_0.9O_2 | Specific capacity (1st cycle) | 265 | mAh g^-1 | 10_1038_s41929-019-0362-z
Li_0.1Ir_0.9O_2 | Coulombic efficiency (1st cycle) | 98.5 | % | 10_1038_s41929-019-0362-z
Li_0.1Ir_0.9O_2 | Energy density | 570 | Wh kg^-1 | 10_1038_s41929-019-0362-z
Li_0.1Ir_0.9O_2 | Power density | 400 | W kg^-1 | 10_1038_s41929-019-0362-z
Li_0.1Ir_0.9O_2 | Cycle number for capacity measure | 500 | cycles | 10_1038_s41929-019-0362-z
LiMn0.8Ru0.2O3 | Density of O2 evolution | 1.2 | A cm^-2 | 10_1038_s41929-024-01136-1
Li1Mn0.9Ru0.1O3 | Band gap | 2.42 | eV | 10_1038_s41929-024-01136-1
Pristine LCO | Cycle number | 100 | - | 10_1038_s43246-024-00543-y
LCO | Charge capacity (second charge) | 215.4 | mAh g^-1 | 10_1038_s43246-024-00543-y
LCO | Charge capacity (after 50th charge, O3' phase) | 214.5 | mAh g^-1 | 10_1038_s43246-024-00543-y
Pristine LCO | Charge capacity at 4.7 V 1st charged | 239.4 | mAh g^-1 | 10_1038_s43246-024-00543-y
Pristine LCO | Charge capacity at 4.7 V 5th charged | 145.6 | mAh g^-1 | 10_1038_s43246-024-00543-y